## Diode Characteristic (uA-mm)
VGS (V) | VDS = 0.000 V | VDS = 0.500 V
-1.25 | -3.3378 | -8.867
-1.24 | -3.2158 | -8.618
-1.23 | -3.1108 | -8.326
-1.22 | -2.9877 | -8.099
-1.21 | -2.8802 | -7.842
-1.2 | -2.7795 | -7.585
-1.19 | -2.6825 | -7.358
-1.18 | -2.6092 | -7.118
-1.17 | -2.5026 | -6.909
-1.16 | -2.4164 | -6.688
-1.15 | -2.3321 | -6.498
-1.14 | -2.2423 | -6.274
-1.13 | -2.1816 | -6.084
-1.12 | -2.1013 | -5.911
-1.11 | -2.0247 | -5.724
-1.1 | -1.9404 | -5.517
-1.09 | -1.8616 | -5.358
-1.08 | -1.8 | -5.212
-1.07 | -1.7402 | -5.002
-1.06 | -1.674 | -4.8492
-1.05 | -1.6163 | -4.721
-1.04 | -1.5481 | -4.5624
-1.03 | -1.5002 | -4.4001
-1.02 | -1.4402 | -4.2628
-1.01 | -1.3865 | -4.1338
-1 | -1.3299 | -3.9965
-0.99 | -1.2832 | -3.8603
-0.98 | -1.2295 | -3.7323
-0.97 | -1.1817 | -3.5997
-0.96 | -1.1399 | -3.4625
-0.95 | -1.0954 | -3.3638
-0.94 | -1.0616 | -3.2465
-0.93 | -1.0183 | -3.1325
-0.92 | -0.9754 | -3.0397
-0.91 | -0.9364 | -2.9322
-0.9 | -0.8954 | -2.8274
-0.89 | -0.8662 | -2.7377
-0.88 | -0.8306 | -2.6448
-0.87 | -0.7978 | -2.5412
-0.86 | -0.7635 | -2.4719
-0.85 | -0.7319 | -2.3827
-0.84 | -0.7035 | -2.29
-0.83 | -0.6736 | -2.2122
-0.82 | -0.6481 | -2.1344
-0.81 | -0.6202 | -2.0607
-0.8 | -0.5946 | -1.9861
-0.79 | -0.5674 | -1.9134
-0.78 | -0.5441 | -1.8403
-0.77 | -0.52 | -1.789
-0.76 | -0.50168 | -1.7211
-0.75 | -0.47904 | -1.6532
-0.74 | -0.45824 | -1.6033
-0.73 | -0.43715 | -1.5391
-0.72 | -0.4177 | -1.4709
-0.71 | -0.40148 | -1.4232
-0.7 | -0.38336 | -1.3682
-0.69 | -0.36638 | -1.3174
-0.68 | -0.34981 | -1.2751
-0.67 | -0.33346 | -1.2306
-0.66 | -0.31865 | -1.1778
-0.65 | -0.3021 | -1.1384
-0.64 | -0.29054 | -1.0951
-0.63 | -0.27529 | -1.0523
-0.62 | -0.26021 | -1.0147
-0.61 | -0.24735 | -0.9737
-0.6 | -0.23583 | -0.9356
-0.59 | -0.22536 | -0.9014
-0.58 | -0.21375 | -0.869
-0.57 | -0.20435 | -0.8341
-0.56 | -0.19272 | -0.7959
-0.55 | -0.18341 | -0.7667
-0.54 | -0.17354 | -0.7358
-0.53 | -0.16522 | -0.7056
-0.52 | -0.15614 | -0.6778
-0.51 | -0.14829 | -0.6516
-0.5 | -0.14053 | -0.6258
-0.49 | -0.13218 | -0.6006
-0.48 | -0.12496 | -0.5745
-0.47 | -0.11827 | -0.5523
-0.46 | -0.11209 | -0.5277
-0.45 | -0.10528 | -0.5096
-0.44 | -0.09894 | -0.48811
-0.43 | -0.09401 | -0.46818
-0.42 | -0.08793 | -0.44712
-0.41 | -0.08291 | -0.42765
-0.4 | -0.07775 | -0.40992
-0.39 | -0.07301 | -0.39442
-0.38 | -0.06865 | -0.37746
-0.37 | -0.06428 | -0.36164
-0.36 | -0.06039 | -0.3457
-0.35 | -0.05624 | -0.32865
-0.34 | -0.05281 | -0.31437
-0.33 | -0.04977 | -0.29988
-0.32 | -0.046592 | -0.28375
-0.31 | -0.043527 | -0.2707
-0.3 | -0.04086 | -0.2579
-0.29 | -0.038231 | -0.24526
-0.28 | -0.035588 | -0.23196
-0.27 | -0.033292 | -0.2184
-0.26 | -0.030849 | -0.20799
-0.25 | -0.028835 | -0.19446
-0.24 | -0.026582 | -0.18354
-0.23 | -0.024546 | -0.1731
-0.22 | -0.022584 | -0.16195
-0.21 | -0.020986 | -0.15047
-0.2 | -0.019272 | -0.141
-0.19 | -0.017826 | -0.13131
-0.18 | -0.016309 | -0.12084
-0.17 | -0.01496 | -0.11241
-0.16 | -0.013578 | -0.10304
-0.15 | -0.012469 | -0.09532
-0.14 | -0.011392 | -0.08788
-0.13 | -0.010302 | -0.0808
-0.12 | -0.009269 | -0.07402
-0.11 | -0.008331 | -0.06787
-0.1 | -0.007476 | -0.06168
-0.09 | -0.006656 | -0.05648
-0.08 | -0.005781 | -0.05162
-0.07 | -0.005053 | -0.046481
-0.06 | -0.0043314 | -0.04293
-0.05 | -0.0036455 | -0.038526
-0.04 | -0.0029089 | -0.035095
-0.03 | -0.0022474 | -0.03161
-0.02 | -0.0015055 | -0.028347
-0.01 | -0.0007986 | -0.025455
0 | -1.89e-05 | -0.022551
0.01 | 0.0008131 | -0.019847
0.02 | 0.001646 | -0.017102
0.03 | 0.0026163 | -0.014499
0.04 | 0.0036247 | -0.011854
0.05 | 0.0048173 | -0.009149
0.06 | 0.006032 | -0.005778
0.07 | 0.007494 | -0.0020288
0.08 | 0.009152 | 0.002389
0.09 | 0.011093 | 0.0079
0.1 | 0.013167 | 0.014971
0.11 | 0.015553 | 0.023643
0.12 | 0.01836 | 0.034913
0.13 | 0.021578 | 0.049098
0.14 | 0.025148 | 0.06678
0.15 | 0.029387 | 0.08949
0.16 | 0.034179 | 0.11873
0.17 | 0.039634 | 0.15426
0.18 | 0.045967 | 0.19976
0.19 | 0.053167 | 0.25565
0.2 | 0.06025 | 0.32455
0.21 | 0.06981 | 0.40915
0.22 | 0.08044 | 0.5129
0.23 | 0.09297 | 0.6348
0.24 | 0.10678 | 0.7882
0.25 | 0.12209 | 0.975
0.26 | 0.14018 | 1.2027
0.27 | 0.15967 | 1.4749
0.28 | 0.18282 | 1.8038
0.29 | 0.20982 | 2.1974
0.3 | 0.23876 | 2.6837
0.31 | 0.27205 | 3.2542
0.32 | 0.30878 | 3.9303
0.33 | 0.35241 | 4.7566
0.34 | 0.40133 | 5.715
0.35 | 0.45741 | 6.9
0.36 | 0.5192 | 8.302
0.37 | 0.5807 | 9.998
0.38 | 0.6618 | 12.041
0.39 | 0.7581 | 14.463
0.4 | 0.8663 | 17.322
0.41 | 0.9911 | 20.833
0.42 | 1.1358 | 25.06
0.43 | 1.3075 | 30.097
0.44 | 1.5046 | 36.105
0.45 | 1.7424 | 43.307
0.46 | 2.0198 | 52.121
0.47 | 2.3557 | 62.35
0.48 | 2.7515 | 74.8
0.49 | 3.2188 | 89.83
0.5 | 3.7932 | 107.48