## Diode Characteristic (uA-mm)
VGS (V) | VDS = 0.000 V | VDS = 0.500 V
-1.25 | -3.1956 | -8.716
-1.24 | -3.0748 | -8.433
-1.23 | -2.9753 | -8.176
-1.22 | -2.8514 | -7.948
-1.21 | -2.7509 | -7.708
-1.2 | -2.6602 | -7.454
-1.19 | -2.5569 | -7.255
-1.18 | -2.4618 | -6.986
-1.17 | -2.3664 | -6.756
-1.16 | -2.2908 | -6.538
-1.15 | -2.2035 | -6.344
-1.14 | -2.1289 | -6.142
-1.13 | -2.0622 | -5.917
-1.12 | -1.993 | -5.778
-1.11 | -1.9098 | -5.567
-1.1 | -1.8378 | -5.396
-1.09 | -1.7776 | -5.229
-1.08 | -1.7072 | -5.047
-1.07 | -1.6462 | -4.8825
-1.06 | -1.5836 | -4.7534
-1.05 | -1.5214 | -4.5779
-1.04 | -1.4657 | -4.4412
-1.03 | -1.4125 | -4.2915
-1.02 | -1.3594 | -4.1358
-1.01 | -1.3096 | -3.9932
-1 | -1.2529 | -3.8724
-0.99 | -1.2071 | -3.7322
-0.98 | -1.1642 | -3.6147
-0.97 | -1.1138 | -3.4968
-0.96 | -1.0755 | -3.3924
-0.95 | -1.0314 | -3.2822
-0.94 | -0.9931 | -3.1638
-0.93 | -0.9517 | -3.0586
-0.92 | -0.9165 | -2.9468
-0.91 | -0.8823 | -2.8537
-0.9 | -0.8453 | -2.7512
-0.89 | -0.8128 | -2.6468
-0.88 | -0.773 | -2.5547
-0.87 | -0.7442 | -2.4789
-0.86 | -0.7185 | -2.3875
-0.85 | -0.6916 | -2.311
-0.84 | -0.6586 | -2.2226
-0.83 | -0.6323 | -2.1459
-0.82 | -0.6063 | -2.0676
-0.81 | -0.5785 | -1.981
-0.8 | -0.5548 | -1.9282
-0.79 | -0.5341 | -1.8537
-0.78 | -0.5122 | -1.7897
-0.77 | -0.48838 | -1.7233
-0.76 | -0.4676 | -1.6704
-0.75 | -0.44669 | -1.6013
-0.74 | -0.42652 | -1.5352
-0.73 | -0.40749 | -1.4823
-0.72 | -0.39003 | -1.4382
-0.71 | -0.37325 | -1.382
-0.7 | -0.35521 | -1.3299
-0.69 | -0.33967 | -1.2785
-0.68 | -0.32332 | -1.2361
-0.67 | -0.30793 | -1.19
-0.66 | -0.29324 | -1.1446
-0.65 | -0.28121 | -1.0976
-0.64 | -0.2664 | -1.0555
-0.63 | -0.25364 | -1.0157
-0.62 | -0.24286 | -0.9773
-0.61 | -0.23188 | -0.9395
-0.6 | -0.21989 | -0.9054
-0.59 | -0.20869 | -0.8679
-0.58 | -0.1983 | -0.8311
-0.57 | -0.18797 | -0.7995
-0.56 | -0.17847 | -0.7669
-0.55 | -0.16961 | -0.7382
-0.54 | -0.16007 | -0.712
-0.53 | -0.15182 | -0.6835
-0.52 | -0.14435 | -0.656
-0.51 | -0.13694 | -0.6272
-0.5 | -0.13004 | -0.6046
-0.49 | -0.12286 | -0.5777
-0.48 | -0.11516 | -0.5531
-0.47 | -0.10894 | -0.5287
-0.46 | -0.10342 | -0.5106
-0.45 | -0.09775 | -0.48954
-0.44 | -0.09204 | -0.46871
-0.43 | -0.08609 | -0.45188
-0.42 | -0.08113 | -0.43219
-0.41 | -0.07703 | -0.41175
-0.4 | -0.07267 | -0.39656
-0.39 | -0.06808 | -0.37955
-0.38 | -0.06417 | -0.35949
-0.37 | -0.06021 | -0.34494
-0.36 | -0.0565 | -0.32974
-0.35 | -0.05329 | -0.31267
-0.34 | -0.05025 | -0.29667
-0.33 | -0.046876 | -0.28476
-0.32 | -0.044107 | -0.26976
-0.31 | -0.04128 | -0.25769
-0.3 | -0.03858 | -0.24589
-0.29 | -0.036008 | -0.23408
-0.28 | -0.033653 | -0.21946
-0.27 | -0.031486 | -0.20827
-0.26 | -0.029067 | -0.1981
-0.25 | -0.027123 | -0.18736
-0.24 | -0.024935 | -0.17664
-0.23 | -0.023162 | -0.16454
-0.22 | -0.021495 | -0.15595
-0.21 | -0.01997 | -0.1454
-0.2 | -0.018178 | -0.13546
-0.19 | -0.016747 | -0.12699
-0.18 | -0.015449 | -0.11698
-0.17 | -0.014258 | -0.10906
-0.16 | -0.01293 | -0.10038
-0.15 | -0.011824 | -0.09351
-0.14 | -0.010767 | -0.08695
-0.13 | -0.009771 | -0.08051
-0.12 | -0.008786 | -0.07388
-0.11 | -0.007978 | -0.06767
-0.1 | -0.007142 | -0.06179
-0.09 | -0.006389 | -0.05615
-0.08 | -0.005576 | -0.05146
-0.07 | -0.0048613 | -0.046335
-0.06 | -0.0041697 | -0.042365
-0.05 | -0.0034845 | -0.03873
-0.04 | -0.0028123 | -0.034722
-0.03 | -0.0021221 | -0.03169
-0.02 | -0.0014455 | -0.028426
-0.01 | -0.0007145 | -0.025699
0 | -2.6e-05 | -0.022694
0.01 | 0.0007602 | -0.020096
0.02 | 0.0015624 | -0.017544
0.03 | 0.0024994 | -0.015071
0.04 | 0.0034538 | -0.012518
0.05 | 0.004582 | -0.009645
0.06 | 0.005724 | -0.00644
0.07 | 0.007198 | -0.0025215
0.08 | 0.008781 | 0.0017633
0.09 | 0.010574 | 0.007217
0.1 | 0.012544 | 0.014064
0.11 | 0.014752 | 0.022619
0.12 | 0.017503 | 0.033696
0.13 | 0.020441 | 0.047618
0.14 | 0.023855 | 0.06519
0.15 | 0.027748 | 0.08732
0.16 | 0.032566 | 0.11572
0.17 | 0.037678 | 0.15088
0.18 | 0.043344 | 0.19535
0.19 | 0.050111 | 0.25028
0.2 | 0.05669 | 0.31747
0.21 | 0.06543 | 0.40088
0.22 | 0.07548 | 0.50088
0.23 | 0.08678 | 0.6194
0.24 | 0.09991 | 0.7704
0.25 | 0.1142 | 0.9546
0.26 | 0.13152 | 1.1753
0.27 | 0.15081 | 1.4433
0.28 | 0.17261 | 1.7676
0.29 | 0.19681 | 2.153
0.3 | 0.22462 | 2.6257
0.31 | 0.25633 | 3.1858
0.32 | 0.29221 | 3.8496
0.33 | 0.33207 | 4.6633
0.34 | 0.37883 | 5.6312
0.35 | 0.43161 | 6.744
0.36 | 0.49168 | 8.132
0.37 | 0.5596 | 9.823
0.38 | 0.6251 | 11.819
0.39 | 0.7169 | 14.188
0.4 | 0.8227 | 17.075
0.41 | 0.9412 | 20.531
0.42 | 1.0832 | 24.749
0.43 | 1.248 | 29.687
0.44 | 1.4425 | 35.697
0.45 | 1.6705 | 42.879
0.46 | 1.941 | 51.565
0.47 | 2.2697 | 61.75
0.48 | 2.6488 | 74.28
0.49 | 3.1238 | 89.12
0.5 | 3.6835 | 106.89