## Diode Characteristic (uA-mm)
VGS (V) | VDS = 0.000 V | VDS = 0.500 V
-1.25 | -3.1058 | -8.528
-1.24 | -2.9922 | -8.238
-1.23 | -2.8696 | -8.014
-1.22 | -2.7762 | -7.767
-1.21 | -2.6826 | -7.527
-1.2 | -2.5864 | -7.285
-1.19 | -2.4927 | -7.061
-1.18 | -2.4039 | -6.853
-1.17 | -2.3129 | -6.614
-1.16 | -2.2312 | -6.382
-1.15 | -2.1456 | -6.181
-1.14 | -2.0689 | -5.984
-1.13 | -1.9894 | -5.804
-1.12 | -1.9107 | -5.607
-1.11 | -1.848 | -5.428
-1.1 | -1.7758 | -5.265
-1.09 | -1.7148 | -5.109
-1.08 | -1.646 | -4.8977
-1.07 | -1.5801 | -4.7544
-1.06 | -1.5269 | -4.6022
-1.05 | -1.4783 | -4.4392
-1.04 | -1.4137 | -4.2836
-1.03 | -1.3619 | -4.1635
-1.02 | -1.3082 | -4.0196
-1.01 | -1.2613 | -3.8891
-1 | -1.22 | -3.7619
-0.99 | -1.1679 | -3.6373
-0.98 | -1.1238 | -3.5075
-0.97 | -1.0834 | -3.3838
-0.96 | -1.0423 | -3.2677
-0.95 | -0.9986 | -3.1591
-0.94 | -0.9564 | -3.0524
-0.93 | -0.9252 | -2.9498
-0.92 | -0.8809 | -2.8595
-0.91 | -0.85 | -2.7558
-0.9 | -0.8155 | -2.6579
-0.89 | -0.7858 | -2.5623
-0.88 | -0.7536 | -2.4914
-0.87 | -0.7222 | -2.3989
-0.86 | -0.6927 | -2.3169
-0.85 | -0.664 | -2.2241
-0.84 | -0.6376 | -2.1416
-0.83 | -0.6102 | -2.0689
-0.82 | -0.5833 | -1.9924
-0.81 | -0.5589 | -1.9239
-0.8 | -0.5354 | -1.8554
-0.79 | -0.5136 | -1.7831
-0.78 | -0.4932 | -1.7262
-0.77 | -0.4744 | -1.6575
-0.76 | -0.45319 | -1.5929
-0.75 | -0.43374 | -1.5422
-0.74 | -0.41296 | -1.4969
-0.73 | -0.39612 | -1.4378
-0.72 | -0.37633 | -1.3933
-0.71 | -0.3598 | -1.3404
-0.7 | -0.34379 | -1.2838
-0.69 | -0.32787 | -1.2331
-0.68 | -0.31253 | -1.1891
-0.67 | -0.29846 | -1.1481
-0.66 | -0.28511 | -1.0985
-0.65 | -0.27141 | -1.0618
-0.64 | -0.25878 | -1.0155
-0.63 | -0.24706 | -0.977
-0.62 | -0.23618 | -0.9367
-0.61 | -0.22375 | -0.904
-0.6 | -0.213 | -0.869
-0.59 | -0.20264 | -0.8347
-0.58 | -0.1933 | -0.8025
-0.57 | -0.18337 | -0.7693
-0.56 | -0.17363 | -0.7416
-0.55 | -0.16562 | -0.7117
-0.54 | -0.15688 | -0.6792
-0.53 | -0.14892 | -0.65
-0.52 | -0.14175 | -0.6282
-0.51 | -0.13385 | -0.6036
-0.5 | -0.12628 | -0.5793
-0.49 | -0.11901 | -0.558
-0.48 | -0.11334 | -0.5356
-0.47 | -0.1077 | -0.5147
-0.46 | -0.10156 | -0.49595
-0.45 | -0.09572 | -0.47409
-0.44 | -0.09115 | -0.4543
-0.43 | -0.08595 | -0.4392
-0.42 | -0.08063 | -0.41878
-0.41 | -0.07623 | -0.40051
-0.4 | -0.07174 | -0.38381
-0.39 | -0.06772 | -0.36777
-0.38 | -0.06354 | -0.35334
-0.37 | -0.05979 | -0.33587
-0.36 | -0.05593 | -0.32098
-0.35 | -0.05266 | -0.30804
-0.34 | -0.049807 | -0.29329
-0.33 | -0.046795 | -0.27785
-0.32 | -0.043973 | -0.26475
-0.31 | -0.040976 | -0.25274
-0.3 | -0.038289 | -0.24151
-0.29 | -0.035796 | -0.22931
-0.28 | -0.033236 | -0.21632
-0.27 | -0.031171 | -0.20392
-0.26 | -0.029017 | -0.19325
-0.25 | -0.026974 | -0.18331
-0.24 | -0.025053 | -0.17184
-0.23 | -0.023115 | -0.16273
-0.22 | -0.021514 | -0.15338
-0.21 | -0.019902 | -0.14354
-0.2 | -0.018321 | -0.13487
-0.19 | -0.016967 | -0.12591
-0.18 | -0.015527 | -0.11735
-0.17 | -0.0142 | -0.10874
-0.16 | -0.013115 | -0.10103
-0.15 | -0.011892 | -0.09296
-0.14 | -0.010852 | -0.0862
-0.13 | -0.00982 | -0.07928
-0.12 | -0.008895 | -0.07422
-0.11 | -0.007934 | -0.06825
-0.1 | -0.007123 | -0.06212
-0.09 | -0.006321 | -0.05704
-0.08 | -0.005628 | -0.05298
-0.07 | -0.0048769 | -0.047658
-0.06 | -0.0041396 | -0.043893
-0.05 | -0.003495 | -0.039582
-0.04 | -0.0027678 | -0.036034
-0.03 | -0.0021244 | -0.032715
-0.02 | -0.0014332 | -0.029685
-0.01 | -0.0007403 | -0.026523
0 | -1.35e-05 | -0.023553
0.01 | 0.0007897 | -0.020618
0.02 | 0.0015619 | -0.018407
0.03 | 0.0025 | -0.015631
0.04 | 0.0034329 | -0.012938
0.05 | 0.0045332 | -0.010017
0.06 | 0.0056905 | -0.00675
0.07 | 0.007084 | -0.0030321
0.08 | 0.008599 | 0.0015639
0.09 | 0.010457 | 0.007075
0.1 | 0.01239 | 0.01399
0.11 | 0.014623 | 0.022656
0.12 | 0.017246 | 0.034086
0.13 | 0.020294 | 0.048493
0.14 | 0.023605 | 0.0663
0.15 | 0.027389 | 0.08956
0.16 | 0.031961 | 0.11858
0.17 | 0.036867 | 0.15477
0.18 | 0.042656 | 0.19943
0.19 | 0.04929 | 0.25616
0.2 | 0.056691 | 0.32629
0.21 | 0.06448 | 0.41276
0.22 | 0.074 | 0.51717
0.23 | 0.08538 | 0.642
0.24 | 0.09794 | 0.7964
0.25 | 0.1127 | 0.989
0.26 | 0.12924 | 1.218
0.27 | 0.14779 | 1.4947
0.28 | 0.16901 | 1.8301
0.29 | 0.19296 | 2.2309
0.3 | 0.22142 | 2.7161
0.31 | 0.25162 | 3.2996
0.32 | 0.28694 | 3.9968
0.33 | 0.32723 | 4.8375
0.34 | 0.37276 | 5.81
0.35 | 0.42518 | 7.021
0.36 | 0.48652 | 8.454
0.37 | 0.554 | 10.169
0.38 | 0.625 | 12.253
0.39 | 0.7158 | 14.739
0.4 | 0.8173 | 17.691
0.41 | 0.9394 | 21.219
0.42 | 1.0823 | 25.554
0.43 | 1.2479 | 30.686
0.44 | 1.4437 | 36.895
0.45 | 1.6754 | 44.263
0.46 | 1.953 | 53.251
0.47 | 2.2724 | 63.69
0.48 | 2.6622 | 76.44
0.49 | 3.1335 | 91.79
0.5 | 3.6983 | 109.83