## Diode Characteristic (uA-mm)
VGS (V) | VDS = 0.000 V | VDS = 0.500 V
-1.25 | -2.8342 | -7.663
-1.24 | -2.725 | -7.425
-1.23 | -2.6231 | -7.2
-1.22 | -2.5295 | -6.949
-1.21 | -2.4532 | -6.752
-1.2 | -2.36 | -6.519
-1.19 | -2.2663 | -6.327
-1.18 | -2.1968 | -6.127
-1.17 | -2.1178 | -5.898
-1.16 | -2.0398 | -5.707
-1.15 | -1.9732 | -5.532
-1.14 | -1.8995 | -5.377
-1.13 | -1.8266 | -5.179
-1.12 | -1.7569 | -5.016
-1.11 | -1.6946 | -4.8602
-1.1 | -1.6276 | -4.6975
-1.09 | -1.5682 | -4.5378
-1.08 | -1.5171 | -4.3928
-1.07 | -1.4566 | -4.2562
-1.06 | -1.4057 | -4.1176
-1.05 | -1.3424 | -3.9669
-1.04 | -1.3023 | -3.8505
-1.03 | -1.2525 | -3.7282
-1.02 | -1.2031 | -3.5758
-1.01 | -1.1564 | -3.4735
-1 | -1.1133 | -3.3465
-0.99 | -1.0701 | -3.2427
-0.98 | -1.0306 | -3.1399
-0.97 | -0.9885 | -3.0334
-0.96 | -0.9482 | -2.9245
-0.95 | -0.9142 | -2.8256
-0.94 | -0.8753 | -2.7278
-0.93 | -0.841 | -2.6337
-0.92 | -0.8089 | -2.539
-0.91 | -0.7749 | -2.4613
-0.9 | -0.7441 | -2.3762
-0.89 | -0.7143 | -2.2917
-0.88 | -0.6878 | -2.2139
-0.87 | -0.6649 | -2.1308
-0.86 | -0.6371 | -2.0577
-0.85 | -0.6121 | -1.9956
-0.84 | -0.5856 | -1.9202
-0.83 | -0.5603 | -1.8486
-0.82 | -0.5344 | -1.7899
-0.81 | -0.5136 | -1.729
-0.8 | -0.49146 | -1.6543
-0.79 | -0.47136 | -1.6003
-0.78 | -0.44955 | -1.5314
-0.77 | -0.43178 | -1.481
-0.76 | -0.41276 | -1.4247
-0.75 | -0.39393 | -1.3707
-0.74 | -0.37947 | -1.3207
-0.73 | -0.36101 | -1.2747
-0.72 | -0.34518 | -1.2296
-0.71 | -0.33004 | -1.1728
-0.7 | -0.31415 | -1.1374
-0.69 | -0.3005 | -1.0867
-0.68 | -0.2878 | -1.0552
-0.67 | -0.27431 | -1.008
-0.66 | -0.2617 | -0.972
-0.65 | -0.24955 | -0.9355
-0.64 | -0.23771 | -0.8984
-0.63 | -0.22571 | -0.8605
-0.62 | -0.21546 | -0.8318
-0.61 | -0.20464 | -0.7975
-0.6 | -0.19415 | -0.7678
-0.59 | -0.18414 | -0.7377
-0.58 | -0.17559 | -0.7083
-0.57 | -0.16709 | -0.6799
-0.56 | -0.15926 | -0.651
-0.55 | -0.1507 | -0.6277
-0.54 | -0.14306 | -0.6004
-0.53 | -0.13558 | -0.5812
-0.52 | -0.12893 | -0.553
-0.51 | -0.1218 | -0.5335
-0.5 | -0.11569 | -0.5119
-0.49 | -0.10949 | -0.4907
-0.48 | -0.1043 | -0.47189
-0.47 | -0.09842 | -0.45527
-0.46 | -0.09284 | -0.43562
-0.45 | -0.08797 | -0.41552
-0.44 | -0.08309 | -0.39971
-0.43 | -0.07808 | -0.38294
-0.42 | -0.07422 | -0.36656
-0.41 | -0.06959 | -0.3515
-0.4 | -0.06545 | -0.33596
-0.39 | -0.06179 | -0.3207
-0.38 | -0.05795 | -0.30785
-0.37 | -0.0547 | -0.29573
-0.36 | -0.05114 | -0.28186
-0.35 | -0.04831 | -0.26961
-0.34 | -0.04539 | -0.25689
-0.33 | -0.042712 | -0.24576
-0.32 | -0.040049 | -0.23373
-0.31 | -0.037488 | -0.22223
-0.3 | -0.035336 | -0.211
-0.29 | -0.032919 | -0.2
-0.28 | -0.03076 | -0.18898
-0.27 | -0.028573 | -0.17897
-0.26 | -0.026699 | -0.16888
-0.25 | -0.024934 | -0.15904
-0.24 | -0.023253 | -0.15012
-0.23 | -0.021344 | -0.14108
-0.22 | -0.019819 | -0.13191
-0.21 | -0.018324 | -0.1244
-0.2 | -0.01701 | -0.11552
-0.19 | -0.01553 | -0.10844
-0.18 | -0.014371 | -0.09967
-0.17 | -0.013221 | -0.09301
-0.16 | -0.012184 | -0.08637
-0.15 | -0.010986 | -0.07985
-0.14 | -0.01013 | -0.07357
-0.13 | -0.009197 | -0.06811
-0.12 | -0.008398 | -0.06245
-0.11 | -0.007424 | -0.05757
-0.1 | -0.006684 | -0.05278
-0.09 | -0.005964 | -0.047938
-0.08 | -0.005305 | -0.043981
-0.07 | -0.0045744 | -0.040436
-0.06 | -0.0039188 | -0.036736
-0.05 | -0.0032983 | -0.033677
-0.04 | -0.0026316 | -0.030666
-0.03 | -0.0020286 | -0.027802
-0.02 | -0.001361 | -0.024918
-0.01 | -0.0007231 | -0.022564
0 | -1.99e-05 | -0.019982
0.01 | 0.0007399 | -0.017838
0.02 | 0.00149 | -0.015609
0.03 | 0.002381 | -0.013412
0.04 | 0.0032872 | -0.010985
0.05 | 0.0043684 | -0.008466
0.06 | 0.005468 | -0.005649
0.07 | 0.006714 | -0.0021848
0.08 | 0.008277 | 0.0019366
0.09 | 0.009883 | 0.007067
0.1 | 0.011739 | 0.01354
0.11 | 0.013862 | 0.021745
0.12 | 0.016427 | 0.032699
0.13 | 0.019196 | 0.046212
0.14 | 0.02231 | 0.06304
0.15 | 0.025887 | 0.08517
0.16 | 0.030278 | 0.11308
0.17 | 0.034864 | 0.14788
0.18 | 0.04029 | 0.19066
0.19 | 0.046335 | 0.24549
0.2 | 0.053438 | 0.31205
0.21 | 0.06079 | 0.39467
0.22 | 0.06959 | 0.49608
0.23 | 0.08028 | 0.6117
0.24 | 0.09213 | 0.7608
0.25 | 0.10567 | 0.9439
0.26 | 0.12099 | 1.1658
0.27 | 0.13813 | 1.4303
0.28 | 0.15805 | 1.7504
0.29 | 0.18128 | 2.1377
0.3 | 0.20609 | 2.6048
0.31 | 0.23524 | 3.1707
0.32 | 0.26802 | 3.8379
0.33 | 0.30519 | 4.6572
0.34 | 0.34958 | 5.6121
0.35 | 0.39755 | 6.74
0.36 | 0.45384 | 8.134
0.37 | 0.51686 | 9.807
0.38 | 0.5842 | 11.808
0.39 | 0.6705 | 14.204
0.4 | 0.7696 | 17.092
0.41 | 0.8819 | 20.545
0.42 | 1.02 | 24.759
0.43 | 1.1788 | 29.769
0.44 | 1.3599 | 35.743
0.45 | 1.5815 | 43.024
0.46 | 1.8425 | 51.781
0.47 | 2.1469 | 61.95
0.48 | 2.5284 | 74.62
0.49 | 2.9804 | 89.4
0.5 | 3.5313 | 107.36