## Diode Characteristic (uA-mm)
VGS (V) | VDS = 0.000 V | VDS = 0.500 V
-1.25 | -3.3433 | -9.366
-1.24 | -3.212 | -9.083
-1.23 | -3.0946 | -8.781
-1.22 | -2.9771 | -8.471
-1.21 | -2.8643 | -8.197
-1.2 | -2.7686 | -7.974
-1.19 | -2.6815 | -7.727
-1.18 | -2.5882 | -7.457
-1.17 | -2.4945 | -7.211
-1.16 | -2.3917 | -6.961
-1.15 | -2.3042 | -6.766
-1.14 | -2.2166 | -6.499
-1.13 | -2.1408 | -6.288
-1.12 | -2.065 | -6.112
-1.11 | -1.9931 | -5.904
-1.1 | -1.9177 | -5.695
-1.09 | -1.8348 | -5.525
-1.08 | -1.7652 | -5.366
-1.07 | -1.6973 | -5.184
-1.06 | -1.6444 | -4.9995
-1.05 | -1.5812 | -4.8144
-1.04 | -1.5202 | -4.6567
-1.03 | -1.4641 | -4.5071
-1.02 | -1.4036 | -4.3605
-1.01 | -1.3425 | -4.2122
-1 | -1.2906 | -4.0801
-0.99 | -1.2331 | -3.9357
-0.98 | -1.1889 | -3.7871
-0.97 | -1.1501 | -3.6576
-0.96 | -1.1005 | -3.5359
-0.95 | -1.0628 | -3.4232
-0.94 | -1.0121 | -3.2941
-0.93 | -0.978 | -3.1751
-0.92 | -0.9386 | -3.0729
-0.91 | -0.9061 | -2.9722
-0.9 | -0.865 | -2.8553
-0.89 | -0.8287 | -2.7564
-0.88 | -0.7941 | -2.6572
-0.87 | -0.7598 | -2.5679
-0.86 | -0.7334 | -2.4746
-0.85 | -0.7003 | -2.3927
-0.84 | -0.6709 | -2.296
-0.83 | -0.6425 | -2.2226
-0.82 | -0.6177 | -2.1291
-0.81 | -0.5889 | -2.061
-0.8 | -0.5674 | -1.9987
-0.79 | -0.5378 | -1.9228
-0.78 | -0.5153 | -1.8393
-0.77 | -0.49663 | -1.7831
-0.76 | -0.47644 | -1.7071
-0.75 | -0.45475 | -1.6398
-0.74 | -0.43348 | -1.5759
-0.73 | -0.41483 | -1.5211
-0.72 | -0.39675 | -1.4666
-0.71 | -0.37703 | -1.4149
-0.7 | -0.35961 | -1.371
-0.69 | -0.34241 | -1.3154
-0.68 | -0.32759 | -1.2718
-0.67 | -0.31382 | -1.2211
-0.66 | -0.29776 | -1.1708
-0.65 | -0.28492 | -1.125
-0.64 | -0.27065 | -1.08
-0.63 | -0.25923 | -1.0427
-0.62 | -0.24537 | -1.001
-0.61 | -0.23459 | -0.9686
-0.6 | -0.22358 | -0.9237
-0.59 | -0.21211 | -0.8875
-0.58 | -0.20306 | -0.8516
-0.57 | -0.19221 | -0.8187
-0.56 | -0.18359 | -0.7835
-0.55 | -0.17408 | -0.7597
-0.54 | -0.16464 | -0.7271
-0.53 | -0.15746 | -0.6962
-0.52 | -0.14822 | -0.6665
-0.51 | -0.13946 | -0.6366
-0.5 | -0.13296 | -0.6147
-0.49 | -0.12541 | -0.5901
-0.48 | -0.1184 | -0.5618
-0.47 | -0.11175 | -0.54
-0.46 | -0.10526 | -0.5172
-0.45 | -0.10004 | -0.50008
-0.44 | -0.09415 | -0.47616
-0.43 | -0.08871 | -0.45645
-0.42 | -0.08364 | -0.44153
-0.41 | -0.07903 | -0.41973
-0.4 | -0.07449 | -0.40243
-0.39 | -0.0696 | -0.38541
-0.38 | -0.06571 | -0.36888
-0.37 | -0.0617 | -0.35146
-0.36 | -0.05785 | -0.33739
-0.35 | -0.0544 | -0.32286
-0.34 | -0.05069 | -0.30643
-0.33 | -0.047997 | -0.29266
-0.32 | -0.044823 | -0.27817
-0.31 | -0.041829 | -0.26506
-0.3 | -0.039182 | -0.25098
-0.29 | -0.036461 | -0.23882
-0.28 | -0.034168 | -0.22527
-0.27 | -0.031837 | -0.21309
-0.26 | -0.029713 | -0.20099
-0.25 | -0.02751 | -0.19066
-0.24 | -0.025531 | -0.17896
-0.23 | -0.023666 | -0.16848
-0.22 | -0.021987 | -0.15892
-0.21 | -0.02028 | -0.14971
-0.2 | -0.018608 | -0.1398
-0.19 | -0.017225 | -0.12944
-0.18 | -0.015725 | -0.12034
-0.17 | -0.014425 | -0.11279
-0.16 | -0.0132 | -0.10487
-0.15 | -0.012011 | -0.09744
-0.14 | -0.010945 | -0.08959
-0.13 | -0.009946 | -0.08313
-0.12 | -0.008938 | -0.07719
-0.11 | -0.008084 | -0.07073
-0.1 | -0.007184 | -0.06446
-0.09 | -0.006343 | -0.05942
-0.08 | -0.005579 | -0.05404
-0.07 | -0.0048933 | -0.049257
-0.06 | -0.0041929 | -0.044424
-0.05 | -0.0034773 | -0.040776
-0.04 | -0.0028009 | -0.037306
-0.03 | -0.0021195 | -0.033565
-0.02 | -0.0014648 | -0.030226
-0.01 | -0.0007273 | -0.02726
0 | 1.79e-05 | -0.023935
0.01 | 0.0007577 | -0.021084
0.02 | 0.0016032 | -0.018599
0.03 | 0.0025094 | -0.015966
0.04 | 0.0034926 | -0.013158
0.05 | 0.0046172 | -0.010205
0.06 | 0.005793 | -0.007033
0.07 | 0.007189 | -0.0032664
0.08 | 0.008872 | 0.0012038
0.09 | 0.01062 | 0.006709
0.1 | 0.012644 | 0.013745
0.11 | 0.014923 | 0.022456
0.12 | 0.017681 | 0.03376
0.13 | 0.020671 | 0.048124
0.14 | 0.024148 | 0.06616
0.15 | 0.027915 | 0.08905
0.16 | 0.032683 | 0.11807
0.17 | 0.037955 | 0.15412
0.18 | 0.043771 | 0.20009
0.19 | 0.050181 | 0.25643
0.2 | 0.05739 | 0.32478
0.21 | 0.0664 | 0.41159
0.22 | 0.07633 | 0.51511
0.23 | 0.08766 | 0.6369
0.24 | 0.10099 | 0.7941
0.25 | 0.11556 | 0.9835
0.26 | 0.13272 | 1.211
0.27 | 0.15128 | 1.4909
0.28 | 0.17251 | 1.8215
0.29 | 0.19691 | 2.2148
0.3 | 0.22588 | 2.7046
0.31 | 0.25626 | 3.286
0.32 | 0.29261 | 3.9769
0.33 | 0.33355 | 4.8244
0.34 | 0.38082 | 5.812
0.35 | 0.43324 | 7.012
0.36 | 0.49331 | 8.437
0.37 | 0.56477 | 10.201
0.38 | 0.6337 | 12.264
0.39 | 0.7234 | 14.755
0.4 | 0.8308 | 17.704
0.41 | 0.9519 | 21.331
0.42 | 1.0912 | 25.695
0.43 | 1.2602 | 30.835
0.44 | 1.4551 | 37.144
0.45 | 1.6805 | 44.621
0.46 | 1.9616 | 53.79
0.47 | 2.2873 | 64.2
0.48 | 2.6796 | 77.33
0.49 | 3.1503 | 92.95
0.5 | 3.7205 | 111.19