## Diode Characteristic (uA-mm)
VGS (V) | VDS = 0.000 V | VDS = 0.500 V
-1.25 | -3.6227 | -9.957
-1.24 | -3.5038 | -9.662
-1.23 | -3.3761 | -9.332
-1.22 | -3.2629 | -9.026
-1.21 | -3.1333 | -8.726
-1.2 | -3.0351 | -8.488
-1.19 | -2.9194 | -8.196
-1.18 | -2.8043 | -7.916
-1.17 | -2.7018 | -7.684
-1.16 | -2.6141 | -7.43
-1.15 | -2.5134 | -7.197
-1.14 | -2.4247 | -6.96
-1.13 | -2.3443 | -6.792
-1.12 | -2.2557 | -6.535
-1.11 | -2.1698 | -6.351
-1.1 | -2.0931 | -6.139
-1.09 | -2.0168 | -5.928
-1.08 | -1.9356 | -5.739
-1.07 | -1.8632 | -5.57
-1.06 | -1.7884 | -5.372
-1.05 | -1.7281 | -5.231
-1.04 | -1.6661 | -5.054
-1.03 | -1.6032 | -4.8826
-1.02 | -1.5394 | -4.6952
-1.01 | -1.4793 | -4.5616
-1 | -1.4224 | -4.4171
-0.99 | -1.3692 | -4.2543
-0.98 | -1.3146 | -4.1297
-0.97 | -1.2695 | -3.986
-0.96 | -1.2193 | -3.8425
-0.95 | -1.1744 | -3.7246
-0.94 | -1.125 | -3.5944
-0.93 | -1.083 | -3.4832
-0.92 | -1.0345 | -3.3598
-0.91 | -0.9993 | -3.2336
-0.9 | -0.9677 | -3.128
-0.89 | -0.9229 | -3.0255
-0.88 | -0.8875 | -2.8922
-0.87 | -0.8495 | -2.8082
-0.86 | -0.8188 | -2.7038
-0.85 | -0.7811 | -2.6231
-0.84 | -0.7517 | -2.5154
-0.83 | -0.7186 | -2.4281
-0.82 | -0.6893 | -2.3376
-0.81 | -0.6625 | -2.27
-0.8 | -0.631 | -2.1732
-0.79 | -0.6062 | -2.1146
-0.78 | -0.5794 | -2.0411
-0.77 | -0.5551 | -1.9625
-0.76 | -0.5303 | -1.8786
-0.75 | -0.5068 | -1.8205
-0.74 | -0.48789 | -1.7545
-0.73 | -0.46536 | -1.6926
-0.72 | -0.44145 | -1.6261
-0.71 | -0.42606 | -1.5636
-0.7 | -0.40429 | -1.5013
-0.69 | -0.38797 | -1.4473
-0.68 | -0.36866 | -1.4036
-0.67 | -0.35027 | -1.3397
-0.66 | -0.33545 | -1.2835
-0.65 | -0.32086 | -1.2433
-0.64 | -0.30471 | -1.1994
-0.63 | -0.2898 | -1.1493
-0.62 | -0.27596 | -1.107
-0.61 | -0.26177 | -1.064
-0.6 | -0.25092 | -1.0192
-0.59 | -0.23771 | -0.9847
-0.58 | -0.226 | -0.9428
-0.57 | -0.21506 | -0.8969
-0.56 | -0.20412 | -0.8677
-0.55 | -0.19373 | -0.8381
-0.54 | -0.1839 | -0.8021
-0.53 | -0.17468 | -0.7719
-0.52 | -0.16523 | -0.7392
-0.51 | -0.15498 | -0.7074
-0.5 | -0.14674 | -0.6803
-0.49 | -0.13895 | -0.6487
-0.48 | -0.13158 | -0.6224
-0.47 | -0.12493 | -0.5987
-0.46 | -0.1183 | -0.5735
-0.45 | -0.11175 | -0.5491
-0.44 | -0.10529 | -0.526
-0.43 | -0.09972 | -0.5033
-0.42 | -0.09361 | -0.48347
-0.41 | -0.0876 | -0.46776
-0.4 | -0.08255 | -0.4439
-0.39 | -0.07742 | -0.42244
-0.38 | -0.07311 | -0.40605
-0.37 | -0.06864 | -0.38588
-0.36 | -0.06424 | -0.37143
-0.35 | -0.06015 | -0.35673
-0.34 | -0.05633 | -0.33463
-0.33 | -0.05285 | -0.32077
-0.32 | -0.049994 | -0.30373
-0.31 | -0.046377 | -0.28971
-0.3 | -0.043087 | -0.27409
-0.29 | -0.040577 | -0.26058
-0.28 | -0.037774 | -0.24854
-0.27 | -0.035221 | -0.23628
-0.26 | -0.032824 | -0.22379
-0.25 | -0.030566 | -0.21145
-0.24 | -0.02821 | -0.19938
-0.23 | -0.026182 | -0.18588
-0.22 | -0.024156 | -0.17606
-0.21 | -0.022332 | -0.16502
-0.2 | -0.020521 | -0.1546
-0.19 | -0.01893 | -0.14368
-0.18 | -0.017284 | -0.13402
-0.17 | -0.015858 | -0.12426
-0.16 | -0.014646 | -0.11586
-0.15 | -0.013349 | -0.10653
-0.14 | -0.012021 | -0.09802
-0.13 | -0.010894 | -0.0913
-0.12 | -0.009878 | -0.08374
-0.11 | -0.00892 | -0.07674
-0.1 | -0.00789 | -0.07102
-0.09 | -0.007007 | -0.06429
-0.08 | -0.006183 | -0.05892
-0.07 | -0.005442 | -0.05363
-0.06 | -0.0045967 | -0.048793
-0.05 | -0.0038274 | -0.044493
-0.04 | -0.0031076 | -0.040241
-0.03 | -0.0023273 | -0.036362
-0.02 | -0.001625 | -0.032637
-0.01 | -0.0008188 | -0.029256
0 | 2e-07 | -0.02582
0.01 | 0.0008227 | -0.022631
0.02 | 0.001775 | -0.01997
0.03 | 0.002746 | -0.016897
0.04 | 0.0038655 | -0.013942
0.05 | 0.0050406 | -0.010731
0.06 | 0.006364 | -0.007217
0.07 | 0.008039 | -0.0031732
0.08 | 0.009734 | 0.0016469
0.09 | 0.011648 | 0.007571
0.1 | 0.013836 | 0.014836
0.11 | 0.016492 | 0.024274
0.12 | 0.019361 | 0.036118
0.13 | 0.022673 | 0.051506
0.14 | 0.026345 | 0.0702
0.15 | 0.030896 | 0.09372
0.16 | 0.035755 | 0.12459
0.17 | 0.04135 | 0.16207
0.18 | 0.047464 | 0.209
0.19 | 0.054966 | 0.26609
0.2 | 0.06243 | 0.33678
0.21 | 0.07192 | 0.42675
0.22 | 0.08274 | 0.53112
0.23 | 0.09523 | 0.6558
0.24 | 0.10906 | 0.8135
0.25 | 0.12496 | 1.0079
0.26 | 0.14287 | 1.2347
0.27 | 0.16289 | 1.5161
0.28 | 0.18574 | 1.848
0.29 | 0.21057 | 2.2413
0.3 | 0.2401 | 2.7335
0.31 | 0.2723 | 3.308
0.32 | 0.31042 | 4.0067
0.33 | 0.3514 | 4.8252
0.34 | 0.39891 | 5.785
0.35 | 0.45284 | 6.974
0.36 | 0.51113 | 8.377
0.37 | 0.5728 | 10.084
0.38 | 0.6542 | 12.116
0.39 | 0.7462 | 14.552
0.4 | 0.8485 | 17.433
0.41 | 0.9698 | 20.954
0.42 | 1.1108 | 25.176
0.43 | 1.2735 | 30.218
0.44 | 1.4688 | 36.286
0.45 | 1.6959 | 43.598
0.46 | 1.9583 | 52.449
0.47 | 2.2861 | 62.83
0.48 | 2.6689 | 75.32
0.49 | 3.1266 | 90.44
0.5 | 3.6809 | 108.6