## Diode Characteristic (uA-mm)
VGS (V) | VDS = 0.000 V | VDS = 0.500 V
-1.25 | -4.0567 | -11.146
-1.24 | -3.8777 | -10.795
-1.23 | -3.7508 | -10.419
-1.22 | -3.6236 | -10.094
-1.21 | -3.4882 | -9.803
-1.2 | -3.355 | -9.49
-1.19 | -3.2395 | -9.133
-1.18 | -3.1269 | -8.845
-1.17 | -3.0082 | -8.564
-1.16 | -2.8993 | -8.315
-1.15 | -2.7891 | -8.06
-1.14 | -2.688 | -7.764
-1.13 | -2.5718 | -7.511
-1.12 | -2.4838 | -7.285
-1.11 | -2.4026 | -7.053
-1.1 | -2.3091 | -6.835
-1.09 | -2.2262 | -6.61
-1.08 | -2.1436 | -6.354
-1.07 | -2.0605 | -6.16
-1.06 | -1.9691 | -5.933
-1.05 | -1.9048 | -5.744
-1.04 | -1.8316 | -5.527
-1.03 | -1.7679 | -5.326
-1.02 | -1.6985 | -5.176
-1.01 | -1.6284 | -5.0143
-1 | -1.5725 | -4.826
-0.99 | -1.5042 | -4.6466
-0.98 | -1.4451 | -4.4888
-0.97 | -1.3859 | -4.3395
-0.96 | -1.3291 | -4.1785
-0.95 | -1.2753 | -4.048
-0.94 | -1.2293 | -3.9204
-0.93 | -1.1792 | -3.7783
-0.92 | -1.1301 | -3.6408
-0.91 | -1.0855 | -3.5307
-0.9 | -1.0384 | -3.393
-0.89 | -0.9998 | -3.2758
-0.88 | -0.9584 | -3.1674
-0.87 | -0.9207 | -3.0274
-0.86 | -0.8795 | -2.9107
-0.85 | -0.8396 | -2.8271
-0.84 | -0.8037 | -2.7217
-0.83 | -0.7711 | -2.6356
-0.82 | -0.7374 | -2.5284
-0.81 | -0.7115 | -2.4374
-0.8 | -0.6776 | -2.3457
-0.79 | -0.6513 | -2.2718
-0.78 | -0.6246 | -2.1933
-0.77 | -0.5943 | -2.1169
-0.76 | -0.566 | -2.0342
-0.75 | -0.5423 | -1.9548
-0.74 | -0.519 | -1.8927
-0.73 | -0.49681 | -1.8045
-0.72 | -0.47481 | -1.7421
-0.71 | -0.45246 | -1.6791
-0.7 | -0.43088 | -1.6143
-0.69 | -0.41105 | -1.5619
-0.68 | -0.39271 | -1.4971
-0.67 | -0.37367 | -1.4474
-0.66 | -0.35689 | -1.3813
-0.65 | -0.33927 | -1.3361
-0.64 | -0.32397 | -1.2793
-0.63 | -0.3079 | -1.229
-0.62 | -0.29239 | -1.1748
-0.61 | -0.2777 | -1.1285
-0.6 | -0.26309 | -1.0845
-0.59 | -0.24868 | -1.0471
-0.58 | -0.23771 | -1.0027
-0.57 | -0.22433 | -0.9597
-0.56 | -0.2134 | -0.9257
-0.55 | -0.20301 | -0.8831
-0.54 | -0.1925 | -0.8509
-0.53 | -0.18239 | -0.8117
-0.52 | -0.17386 | -0.7777
-0.51 | -0.16491 | -0.742
-0.5 | -0.15405 | -0.7133
-0.49 | -0.14504 | -0.6886
-0.48 | -0.13869 | -0.659
-0.47 | -0.13066 | -0.6336
-0.46 | -0.12322 | -0.6079
-0.45 | -0.11761 | -0.5805
-0.44 | -0.11052 | -0.5559
-0.43 | -0.10342 | -0.5343
-0.42 | -0.09762 | -0.5079
-0.41 | -0.09159 | -0.48997
-0.4 | -0.08664 | -0.46963
-0.39 | -0.08122 | -0.45039
-0.38 | -0.07602 | -0.42943
-0.37 | -0.07144 | -0.40876
-0.36 | -0.06677 | -0.39424
-0.35 | -0.06258 | -0.37292
-0.34 | -0.05825 | -0.35612
-0.33 | -0.05481 | -0.33832
-0.32 | -0.05137 | -0.32201
-0.31 | -0.048691 | -0.3075
-0.3 | -0.04513 | -0.2924
-0.29 | -0.04229 | -0.27564
-0.28 | -0.039249 | -0.26367
-0.27 | -0.036369 | -0.25007
-0.26 | -0.033686 | -0.23525
-0.25 | -0.031406 | -0.22177
-0.24 | -0.029328 | -0.2096
-0.23 | -0.027059 | -0.19662
-0.22 | -0.024946 | -0.1845
-0.21 | -0.023009 | -0.17338
-0.2 | -0.021269 | -0.16181
-0.19 | -0.019633 | -0.15172
-0.18 | -0.018106 | -0.14036
-0.17 | -0.016446 | -0.13101
-0.16 | -0.015059 | -0.12105
-0.15 | -0.013725 | -0.11183
-0.14 | -0.012495 | -0.10273
-0.13 | -0.011289 | -0.09522
-0.12 | -0.010136 | -0.08741
-0.11 | -0.009122 | -0.08083
-0.1 | -0.008173 | -0.07364
-0.09 | -0.007217 | -0.06764
-0.08 | -0.006279 | -0.0621
-0.07 | -0.005535 | -0.05639
-0.06 | -0.004708 | -0.05097
-0.05 | -0.003949 | -0.046379
-0.04 | -0.0031659 | -0.041709
-0.03 | -0.0024276 | -0.038008
-0.02 | -0.0016415 | -0.034436
-0.01 | -0.0008552 | -0.030693
0 | -2.04e-05 | -0.026928
0.01 | 0.0008955 | -0.023931
0.02 | 0.0017933 | -0.020723
0.03 | 0.0028932 | -0.017687
0.04 | 0.00395 | -0.014536
0.05 | 0.0052497 | -0.011422
0.06 | 0.006646 | -0.007766
0.07 | 0.008136 | -0.0035804
0.08 | 0.009883 | 0.0013594
0.09 | 0.011942 | 0.007193
0.1 | 0.014299 | 0.014684
0.11 | 0.01687 | 0.024022
0.12 | 0.019841 | 0.035905
0.13 | 0.023276 | 0.050751
0.14 | 0.027217 | 0.06973
0.15 | 0.031602 | 0.09354
0.16 | 0.036629 | 0.12422
0.17 | 0.042441 | 0.16148
0.18 | 0.048957 | 0.20855
0.19 | 0.056379 | 0.26693
0.2 | 0.06414 | 0.33872
0.21 | 0.07398 | 0.42508
0.22 | 0.08501 | 0.53104
0.23 | 0.09787 | 0.6573
0.24 | 0.11188 | 0.8139
0.25 | 0.12791 | 1.0079
0.26 | 0.14626 | 1.2382
0.27 | 0.16582 | 1.5173
0.28 | 0.18943 | 1.8573
0.29 | 0.21593 | 2.2519
0.3 | 0.24561 | 2.7463
0.31 | 0.2794 | 3.3283
0.32 | 0.31614 | 4.0142
0.33 | 0.35993 | 4.8653
0.34 | 0.40744 | 5.829
0.35 | 0.46022 | 7.023
0.36 | 0.5225 | 8.462
0.37 | 0.5833 | 10.207
0.38 | 0.6649 | 12.27
0.39 | 0.7597 | 14.712
0.4 | 0.8659 | 17.687
0.41 | 0.9877 | 21.273
0.42 | 1.1325 | 25.639
0.43 | 1.3002 | 30.774
0.44 | 1.4921 | 37.018
0.45 | 1.726 | 44.478
0.46 | 2.0009 | 53.481
0.47 | 2.3241 | 63.99
0.48 | 2.7098 | 77.08
0.49 | 3.1807 | 92.47
0.5 | 3.7443 | 110.79