## Diode Characteristic (uA-mm)
VGS (V) | VDS = 0.000 V | VDS = 0.500 V
-1.25 | -3.8449 | -10.782
-1.24 | -3.6941 | -10.403
-1.23 | -3.5716 | -10.061
-1.22 | -3.428 | -9.754
-1.21 | -3.3038 | -9.432
-1.2 | -3.1902 | -9.137
-1.19 | -3.0741 | -8.847
-1.18 | -2.9581 | -8.594
-1.17 | -2.8463 | -8.257
-1.16 | -2.7403 | -7.973
-1.15 | -2.6267 | -7.759
-1.14 | -2.5456 | -7.489
-1.13 | -2.4415 | -7.26
-1.12 | -2.3451 | -7.032
-1.11 | -2.2582 | -6.792
-1.1 | -2.1707 | -6.545
-1.09 | -2.089 | -6.353
-1.08 | -2.014 | -6.124
-1.07 | -1.933 | -5.919
-1.06 | -1.851 | -5.713
-1.05 | -1.7885 | -5.503
-1.04 | -1.7135 | -5.301
-1.03 | -1.6599 | -5.142
-1.02 | -1.5932 | -4.9918
-1.01 | -1.5313 | -4.808
-1 | -1.4746 | -4.6244
-0.99 | -1.4172 | -4.4611
-0.98 | -1.3585 | -4.3099
-0.97 | -1.3049 | -4.1676
-0.96 | -1.2504 | -4.0146
-0.95 | -1.2063 | -3.8706
-0.94 | -1.157 | -3.7382
-0.93 | -1.1099 | -3.6099
-0.92 | -1.0653 | -3.4807
-0.91 | -1.0197 | -3.362
-0.9 | -0.9846 | -3.2379
-0.89 | -0.9505 | -3.1133
-0.88 | -0.903 | -3.0028
-0.87 | -0.8687 | -2.9022
-0.86 | -0.8318 | -2.7973
-0.85 | -0.7956 | -2.7088
-0.84 | -0.7583 | -2.6177
-0.83 | -0.7299 | -2.502
-0.82 | -0.7004 | -2.4195
-0.81 | -0.6716 | -2.3223
-0.8 | -0.6415 | -2.242
-0.79 | -0.6125 | -2.1575
-0.78 | -0.5861 | -2.0948
-0.77 | -0.5595 | -2.0118
-0.76 | -0.538 | -1.9422
-0.75 | -0.5134 | -1.8712
-0.74 | -0.4942 | -1.8046
-0.73 | -0.47115 | -1.7328
-0.72 | -0.44856 | -1.6712
-0.71 | -0.42584 | -1.604
-0.7 | -0.40782 | -1.5517
-0.69 | -0.38864 | -1.4941
-0.68 | -0.37137 | -1.4349
-0.67 | -0.35561 | -1.3722
-0.66 | -0.33718 | -1.3153
-0.65 | -0.32303 | -1.2589
-0.64 | -0.30564 | -1.2197
-0.63 | -0.29089 | -1.1663
-0.62 | -0.27722 | -1.1191
-0.61 | -0.26479 | -1.0754
-0.6 | -0.25 | -1.0279
-0.59 | -0.23933 | -0.9945
-0.58 | -0.22686 | -0.958
-0.57 | -0.21377 | -0.9238
-0.56 | -0.20389 | -0.8822
-0.55 | -0.19302 | -0.8473
-0.54 | -0.18437 | -0.8083
-0.53 | -0.17367 | -0.7821
-0.52 | -0.16492 | -0.7517
-0.51 | -0.1557 | -0.7158
-0.5 | -0.14885 | -0.6837
-0.49 | -0.13981 | -0.6568
-0.48 | -0.13256 | -0.6305
-0.47 | -0.12448 | -0.6075
-0.46 | -0.1179 | -0.5749
-0.45 | -0.11163 | -0.5504
-0.44 | -0.10471 | -0.5259
-0.43 | -0.09854 | -0.5057
-0.42 | -0.09235 | -0.48857
-0.41 | -0.08749 | -0.46615
-0.4 | -0.08248 | -0.44636
-0.39 | -0.0771 | -0.42639
-0.38 | -0.0724 | -0.40393
-0.37 | -0.06823 | -0.38429
-0.36 | -0.06376 | -0.36858
-0.35 | -0.05948 | -0.35263
-0.34 | -0.05608 | -0.33684
-0.33 | -0.05275 | -0.32035
-0.32 | -0.049553 | -0.30573
-0.31 | -0.046243 | -0.29003
-0.3 | -0.043173 | -0.27417
-0.29 | -0.040462 | -0.2615
-0.28 | -0.03772 | -0.24743
-0.27 | -0.035023 | -0.2345
-0.26 | -0.032546 | -0.22351
-0.25 | -0.030269 | -0.21029
-0.24 | -0.027935 | -0.19865
-0.23 | -0.025836 | -0.18615
-0.22 | -0.023956 | -0.17391
-0.21 | -0.022132 | -0.16565
-0.2 | -0.020411 | -0.15395
-0.19 | -0.018837 | -0.14409
-0.18 | -0.017179 | -0.13398
-0.17 | -0.015697 | -0.12392
-0.16 | -0.014277 | -0.11569
-0.15 | -0.013 | -0.10649
-0.14 | -0.011886 | -0.09849
-0.13 | -0.010745 | -0.09075
-0.12 | -0.009707 | -0.08402
-0.11 | -0.008695 | -0.07643
-0.1 | -0.007741 | -0.07005
-0.09 | -0.006847 | -0.06485
-0.08 | -0.006008 | -0.05848
-0.07 | -0.005239 | -0.054
-0.06 | -0.004488 | -0.049068
-0.05 | -0.0037179 | -0.044492
-0.04 | -0.0030061 | -0.040419
-0.03 | -0.002297 | -0.036252
-0.02 | -0.0015582 | -0.03278
-0.01 | -0.0008271 | -0.029336
0 | -2.46e-05 | -0.025399
0.01 | 0.0008333 | -0.022497
0.02 | 0.0017054 | -0.019765
0.03 | 0.0027234 | -0.016856
0.04 | 0.0037724 | -0.013908
0.05 | 0.0050149 | -0.010823
0.06 | 0.006331 | -0.007408
0.07 | 0.007858 | -0.0035176
0.08 | 0.009467 | 0.0010892
0.09 | 0.011594 | 0.006823
0.1 | 0.013745 | 0.01393
0.11 | 0.016217 | 0.023063
0.12 | 0.018983 | 0.034402
0.13 | 0.022512 | 0.049028
0.14 | 0.026286 | 0.06733
0.15 | 0.030432 | 0.09049
0.16 | 0.035326 | 0.12076
0.17 | 0.041046 | 0.15728
0.18 | 0.047377 | 0.2036
0.19 | 0.054279 | 0.25967
0.2 | 0.06182 | 0.33062
0.21 | 0.07164 | 0.4169
0.22 | 0.08193 | 0.52431
0.23 | 0.09436 | 0.6485
0.24 | 0.10821 | 0.8028
0.25 | 0.12424 | 0.998
0.26 | 0.14235 | 1.2269
0.27 | 0.16254 | 1.5054
0.28 | 0.18486 | 1.8418
0.29 | 0.21062 | 2.2451
0.3 | 0.23951 | 2.7362
0.31 | 0.27327 | 3.3119
0.32 | 0.31088 | 4.0112
0.33 | 0.35348 | 4.8572
0.34 | 0.4008 | 5.82
0.35 | 0.4541 | 7.033
0.36 | 0.51769 | 8.476
0.37 | 0.5807 | 10.222
0.38 | 0.6602 | 12.31
0.39 | 0.7514 | 14.787
0.4 | 0.8583 | 17.777
0.41 | 0.9804 | 21.331
0.42 | 1.1255 | 25.739
0.43 | 1.2933 | 30.924
0.44 | 1.491 | 37.199
0.45 | 1.7205 | 44.678
0.46 | 2.0017 | 53.817
0.47 | 2.3326 | 64.57
0.48 | 2.7168 | 77.48
0.49 | 3.1848 | 93.11
0.5 | 3.7572 | 111.59