## Diode Characteristic (uA-mm)
VGS (V) | VDS = 0.000 V | VDS = 0.500 V
-1.25 | -3.768 | -10.29
-1.24 | -3.6099 | -9.941
-1.23 | -3.4713 | -9.633
-1.22 | -3.36 | -9.347
-1.21 | -3.2358 | -9.041
-1.2 | -3.1323 | -8.758
-1.19 | -3.0147 | -8.458
-1.18 | -2.8987 | -8.202
-1.17 | -2.7922 | -7.912
-1.16 | -2.6922 | -7.659
-1.15 | -2.5856 | -7.43
-1.14 | -2.5006 | -7.198
-1.13 | -2.4119 | -6.957
-1.12 | -2.3244 | -6.734
-1.11 | -2.2266 | -6.513
-1.1 | -2.1582 | -6.338
-1.09 | -2.0749 | -6.138
-1.08 | -2.0038 | -5.94
-1.07 | -1.928 | -5.737
-1.06 | -1.8566 | -5.544
-1.05 | -1.793 | -5.346
-1.04 | -1.723 | -5.18
-1.03 | -1.6459 | -5.015
-1.02 | -1.593 | -4.8426
-1.01 | -1.5266 | -4.6898
-1 | -1.4653 | -4.5382
-0.99 | -1.4226 | -4.369
-0.98 | -1.3668 | -4.2298
-0.97 | -1.3138 | -4.0889
-0.96 | -1.2598 | -3.9583
-0.95 | -1.2085 | -3.8098
-0.94 | -1.1559 | -3.6946
-0.93 | -1.1163 | -3.5784
-0.92 | -1.073 | -3.4472
-0.91 | -1.0267 | -3.3248
-0.9 | -0.9867 | -3.2143
-0.89 | -0.9489 | -3.1003
-0.88 | -0.9084 | -2.9956
-0.87 | -0.8673 | -2.8889
-0.86 | -0.8344 | -2.7913
-0.85 | -0.8051 | -2.6892
-0.84 | -0.768 | -2.5897
-0.83 | -0.7363 | -2.4982
-0.82 | -0.7073 | -2.4235
-0.81 | -0.6809 | -2.3352
-0.8 | -0.6512 | -2.2454
-0.79 | -0.6238 | -2.1551
-0.78 | -0.5962 | -2.0669
-0.77 | -0.5722 | -2.001
-0.76 | -0.5468 | -1.9368
-0.75 | -0.5229 | -1.8727
-0.74 | -0.5042 | -1.7948
-0.73 | -0.47845 | -1.7426
-0.72 | -0.4563 | -1.6724
-0.71 | -0.43389 | -1.6157
-0.7 | -0.41762 | -1.5476
-0.69 | -0.39999 | -1.489
-0.68 | -0.37972 | -1.4394
-0.67 | -0.36365 | -1.3836
-0.66 | -0.34774 | -1.3286
-0.65 | -0.3316 | -1.2806
-0.64 | -0.31608 | -1.2242
-0.63 | -0.30235 | -1.171
-0.62 | -0.28773 | -1.1287
-0.61 | -0.27188 | -1.0854
-0.6 | -0.25777 | -1.0497
-0.59 | -0.24606 | -1.0054
-0.58 | -0.23488 | -0.9696
-0.57 | -0.22301 | -0.9341
-0.56 | -0.21245 | -0.9
-0.55 | -0.20076 | -0.8619
-0.54 | -0.1901 | -0.8271
-0.53 | -0.17973 | -0.7921
-0.52 | -0.17035 | -0.7532
-0.51 | -0.16101 | -0.7276
-0.5 | -0.15352 | -0.7005
-0.49 | -0.1452 | -0.6702
-0.48 | -0.13694 | -0.6434
-0.47 | -0.12931 | -0.6215
-0.46 | -0.12188 | -0.5923
-0.45 | -0.11479 | -0.5706
-0.44 | -0.10905 | -0.5464
-0.43 | -0.10227 | -0.5247
-0.42 | -0.09612 | -0.5003
-0.41 | -0.08955 | -0.48235
-0.4 | -0.08458 | -0.46492
-0.39 | -0.07964 | -0.44323
-0.38 | -0.07432 | -0.42466
-0.37 | -0.0699 | -0.40559
-0.36 | -0.06543 | -0.38652
-0.35 | -0.06158 | -0.36902
-0.34 | -0.05731 | -0.3518
-0.33 | -0.05424 | -0.33524
-0.32 | -0.05035 | -0.3202
-0.31 | -0.047663 | -0.30489
-0.3 | -0.044322 | -0.29
-0.29 | -0.041435 | -0.27559
-0.28 | -0.038601 | -0.26204
-0.27 | -0.035821 | -0.24887
-0.26 | -0.033145 | -0.2366
-0.25 | -0.030784 | -0.22214
-0.24 | -0.028543 | -0.20948
-0.23 | -0.026271 | -0.19652
-0.22 | -0.024432 | -0.1859
-0.21 | -0.022541 | -0.17355
-0.2 | -0.020724 | -0.16301
-0.19 | -0.019008 | -0.15128
-0.18 | -0.017436 | -0.14188
-0.17 | -0.015981 | -0.13167
-0.16 | -0.014607 | -0.12289
-0.15 | -0.013239 | -0.11345
-0.14 | -0.011985 | -0.10503
-0.13 | -0.010878 | -0.09613
-0.12 | -0.009873 | -0.08809
-0.11 | -0.008954 | -0.08139
-0.1 | -0.007867 | -0.07476
-0.09 | -0.006973 | -0.06803
-0.08 | -0.006155 | -0.06234
-0.07 | -0.005376 | -0.05656
-0.06 | -0.0046069 | -0.05161
-0.05 | -0.0038199 | -0.046746
-0.04 | -0.0031022 | -0.041755
-0.03 | -0.0023267 | -0.037919
-0.02 | -0.0015958 | -0.034618
-0.01 | -0.0008122 | -0.031143
0 | 7.5e-06 | -0.027091
0.01 | 0.0008242 | -0.023786
0.02 | 0.0017687 | -0.021128
0.03 | 0.002763 | -0.017679
0.04 | 0.0038721 | -0.01466
0.05 | 0.0050418 | -0.011257
0.06 | 0.006331 | -0.007787
0.07 | 0.007976 | -0.0036095
0.08 | 0.009685 | 0.0012841
0.09 | 0.011624 | 0.007277
0.1 | 0.013858 | 0.014537
0.11 | 0.016462 | 0.023998
0.12 | 0.019432 | 0.036018
0.13 | 0.022597 | 0.050956
0.14 | 0.026378 | 0.06943
0.15 | 0.030955 | 0.0933
0.16 | 0.035757 | 0.1232
0.17 | 0.041322 | 0.1615
0.18 | 0.047492 | 0.20873
0.19 | 0.055047 | 0.26636
0.2 | 0.06218 | 0.33766
0.21 | 0.07145 | 0.42526
0.22 | 0.08226 | 0.53366
0.23 | 0.09473 | 0.6557
0.24 | 0.10839 | 0.8136
0.25 | 0.12412 | 1.0109
0.26 | 0.14126 | 1.2432
0.27 | 0.16135 | 1.5222
0.28 | 0.1837 | 1.8587
0.29 | 0.20883 | 2.2662
0.3 | 0.2375 | 2.7583
0.31 | 0.26944 | 3.3372
0.32 | 0.30751 | 4.039
0.33 | 0.34999 | 4.8789
0.34 | 0.39619 | 5.828
0.35 | 0.45046 | 7.048
0.36 | 0.50865 | 8.49
0.37 | 0.5705 | 10.23
0.38 | 0.65 | 12.305
0.39 | 0.7387 | 14.79
0.4 | 0.8456 | 17.77
0.41 | 0.965 | 21.364
0.42 | 1.1091 | 25.73
0.43 | 1.277 | 30.956
0.44 | 1.4663 | 37.206
0.45 | 1.6971 | 44.682
0.46 | 1.9661 | 53.834
0.47 | 2.2921 | 64.56
0.48 | 2.6833 | 77.4
0.49 | 3.1531 | 93.13
0.5 | 3.715 | 111.67