## Diode Characteristic (uA-mm)
VGS (V) | VDS = 0.000 V | VDS = 0.500 V
-1.25 | -3.8114 | -10.679
-1.24 | -3.6754 | -10.356
-1.23 | -3.5381 | -10
-1.22 | -3.434 | -9.708
-1.21 | -3.2956 | -9.416
-1.2 | -3.1855 | -9.13
-1.19 | -3.0707 | -8.799
-1.18 | -2.9388 | -8.519
-1.17 | -2.8338 | -8.231
-1.16 | -2.7282 | -7.972
-1.15 | -2.6381 | -7.71
-1.14 | -2.5291 | -7.438
-1.13 | -2.4414 | -7.215
-1.12 | -2.3439 | -6.961
-1.11 | -2.2688 | -6.76
-1.1 | -2.1762 | -6.515
-1.09 | -2.1002 | -6.3
-1.08 | -2.0156 | -6.113
-1.07 | -1.9477 | -5.876
-1.06 | -1.8686 | -5.73
-1.05 | -1.8014 | -5.507
-1.04 | -1.7388 | -5.34
-1.03 | -1.6755 | -5.184
-1.02 | -1.6045 | -5.003
-1.01 | -1.5423 | -4.8309
-1 | -1.4855 | -4.6848
-0.99 | -1.4302 | -4.5196
-0.98 | -1.3681 | -4.3551
-0.97 | -1.3157 | -4.2143
-0.96 | -1.2558 | -4.0866
-0.95 | -1.2133 | -3.9208
-0.94 | -1.1702 | -3.8166
-0.93 | -1.1285 | -3.6494
-0.92 | -1.0796 | -3.5471
-0.91 | -1.0354 | -3.4165
-0.9 | -0.9936 | -3.2888
-0.89 | -0.9536 | -3.1846
-0.88 | -0.9124 | -3.0692
-0.87 | -0.8755 | -2.9609
-0.86 | -0.8451 | -2.8581
-0.85 | -0.8053 | -2.76
-0.84 | -0.772 | -2.6617
-0.83 | -0.7377 | -2.5724
-0.82 | -0.708 | -2.4575
-0.81 | -0.6771 | -2.3838
-0.8 | -0.6446 | -2.3033
-0.79 | -0.6182 | -2.2162
-0.78 | -0.5928 | -2.1267
-0.77 | -0.5661 | -2.0489
-0.76 | -0.5431 | -1.9643
-0.75 | -0.5169 | -1.8927
-0.74 | -0.49472 | -1.8271
-0.73 | -0.47225 | -1.7674
-0.72 | -0.45292 | -1.6968
-0.71 | -0.4316 | -1.6323
-0.7 | -0.40981 | -1.5691
-0.69 | -0.39292 | -1.5117
-0.68 | -0.37528 | -1.4588
-0.67 | -0.35824 | -1.3984
-0.66 | -0.33997 | -1.3466
-0.65 | -0.3257 | -1.2932
-0.64 | -0.30754 | -1.2458
-0.63 | -0.29461 | -1.1943
-0.62 | -0.281 | -1.1485
-0.61 | -0.26869 | -1.1067
-0.6 | -0.25543 | -1.0611
-0.59 | -0.24223 | -1.0172
-0.58 | -0.23058 | -0.9766
-0.57 | -0.21738 | -0.9401
-0.56 | -0.2052 | -0.9026
-0.55 | -0.1958 | -0.8637
-0.54 | -0.18641 | -0.8239
-0.53 | -0.17648 | -0.794
-0.52 | -0.16731 | -0.7629
-0.51 | -0.1579 | -0.7351
-0.5 | -0.14935 | -0.7038
-0.49 | -0.14151 | -0.6772
-0.48 | -0.13413 | -0.6433
-0.47 | -0.12607 | -0.6193
-0.46 | -0.11908 | -0.595
-0.45 | -0.11232 | -0.5684
-0.44 | -0.1061 | -0.5457
-0.43 | -0.10068 | -0.522
-0.42 | -0.09487 | -0.5036
-0.41 | -0.08918 | -0.48369
-0.4 | -0.08405 | -0.46035
-0.39 | -0.07876 | -0.43755
-0.38 | -0.07403 | -0.42251
-0.37 | -0.06967 | -0.40033
-0.36 | -0.06523 | -0.38399
-0.35 | -0.06134 | -0.36614
-0.34 | -0.05756 | -0.35021
-0.33 | -0.05365 | -0.33035
-0.32 | -0.05044 | -0.31425
-0.31 | -0.04734 | -0.30225
-0.3 | -0.044545 | -0.2865
-0.29 | -0.041578 | -0.27388
-0.28 | -0.038947 | -0.26211
-0.27 | -0.036126 | -0.24658
-0.26 | -0.033686 | -0.23371
-0.25 | -0.031041 | -0.22045
-0.24 | -0.028762 | -0.20808
-0.23 | -0.026478 | -0.19555
-0.22 | -0.024567 | -0.18393
-0.21 | -0.022702 | -0.17274
-0.2 | -0.020907 | -0.16179
-0.19 | -0.01933 | -0.151
-0.18 | -0.017623 | -0.13968
-0.17 | -0.01613 | -0.12961
-0.16 | -0.014741 | -0.12076
-0.15 | -0.013451 | -0.11135
-0.14 | -0.012131 | -0.10305
-0.13 | -0.010975 | -0.09468
-0.12 | -0.009954 | -0.08776
-0.11 | -0.008946 | -0.08089
-0.1 | -0.008037 | -0.07363
-0.09 | -0.006976 | -0.06777
-0.08 | -0.006201 | -0.06193
-0.07 | -0.005404 | -0.05645
-0.06 | -0.0046164 | -0.05074
-0.05 | -0.0038116 | -0.046049
-0.04 | -0.0030998 | -0.041913
-0.03 | -0.00232 | -0.03817
-0.02 | -0.0016066 | -0.034175
-0.01 | -0.0007878 | -0.031072
0 | -4.25e-05 | -0.027081
0.01 | 0.0008386 | -0.024003
0.02 | 0.0017186 | -0.021019
0.03 | 0.0027582 | -0.018036
0.04 | 0.0038248 | -0.01478
0.05 | 0.0050772 | -0.01145
0.06 | 0.00632 | -0.007838
0.07 | 0.007887 | -0.0034022
0.08 | 0.009604 | 0.0013616
0.09 | 0.011584 | 0.007465
0.1 | 0.013791 | 0.014917
0.11 | 0.016241 | 0.024386
0.12 | 0.019188 | 0.036479
0.13 | 0.022455 | 0.051801
0.14 | 0.026121 | 0.07067
0.15 | 0.030376 | 0.09499
0.16 | 0.035405 | 0.12619
0.17 | 0.040745 | 0.16409
0.18 | 0.046864 | 0.21208
0.19 | 0.053921 | 0.27178
0.2 | 0.06109 | 0.3435
0.21 | 0.07067 | 0.43416
0.22 | 0.08096 | 0.54185
0.23 | 0.09315 | 0.6701
0.24 | 0.10657 | 0.8301
0.25 | 0.12219 | 1.0289
0.26 | 0.14012 | 1.2605
0.27 | 0.15971 | 1.5454
0.28 | 0.18154 | 1.8884
0.29 | 0.20676 | 2.2888
0.3 | 0.23576 | 2.7927
0.31 | 0.26872 | 3.3796
0.32 | 0.30547 | 4.0836
0.33 | 0.34615 | 4.9342
0.34 | 0.39268 | 5.911
0.35 | 0.44576 | 7.129
0.36 | 0.50604 | 8.563
0.37 | 0.572 | 10.341
0.38 | 0.6486 | 12.426
0.39 | 0.7428 | 14.92
0.4 | 0.8452 | 17.946
0.41 | 0.966 | 21.547
0.42 | 1.1075 | 25.948
0.43 | 1.2734 | 31.134
0.44 | 1.4685 | 37.462
0.45 | 1.694 | 45.014
0.46 | 1.9679 | 54.23
0.47 | 2.2907 | 64.91
0.48 | 2.6787 | 78.04
0.49 | 3.1487 | 93.73
0.5 | 3.7069 | 112.29