## Diode Characteristic (uA-mm)
VGS (V) | VDS = 0.000 V | VDS = 0.500 V
-1.25 | -3.6675 | -10.147
-1.24 | -3.5324 | -9.867
-1.23 | -3.4026 | -9.528
-1.22 | -3.2862 | -9.209
-1.21 | -3.1745 | -8.907
-1.2 | -3.0448 | -8.593
-1.19 | -2.9299 | -8.304
-1.18 | -2.8392 | -8.05
-1.17 | -2.7321 | -7.787
-1.16 | -2.6327 | -7.542
-1.15 | -2.535 | -7.319
-1.14 | -2.4444 | -7.073
-1.13 | -2.3459 | -6.843
-1.12 | -2.2703 | -6.624
-1.11 | -2.1774 | -6.397
-1.1 | -2.0881 | -6.18
-1.09 | -2.0174 | -5.967
-1.08 | -1.9397 | -5.755
-1.07 | -1.867 | -5.556
-1.06 | -1.7882 | -5.37
-1.05 | -1.7273 | -5.22
-1.04 | -1.6544 | -5.011
-1.03 | -1.5974 | -4.8368
-1.02 | -1.5323 | -4.6938
-1.01 | -1.4741 | -4.5134
-1 | -1.4161 | -4.3539
-0.99 | -1.3592 | -4.2111
-0.98 | -1.3049 | -4.0835
-0.97 | -1.2563 | -3.9246
-0.96 | -1.2086 | -3.809
-0.95 | -1.1639 | -3.6532
-0.94 | -1.1132 | -3.5179
-0.93 | -1.0702 | -3.407
-0.92 | -1.0262 | -3.2816
-0.91 | -0.9889 | -3.1686
-0.9 | -0.944 | -3.053
-0.89 | -0.9035 | -2.9504
-0.88 | -0.8699 | -2.8448
-0.87 | -0.8351 | -2.7523
-0.86 | -0.7974 | -2.6496
-0.85 | -0.7664 | -2.5456
-0.84 | -0.7313 | -2.4495
-0.83 | -0.6999 | -2.379
-0.82 | -0.672 | -2.2885
-0.81 | -0.6456 | -2.2049
-0.8 | -0.6175 | -2.1288
-0.79 | -0.591 | -2.0453
-0.78 | -0.5626 | -1.9685
-0.77 | -0.5394 | -1.8934
-0.76 | -0.515 | -1.8333
-0.75 | -0.49296 | -1.7507
-0.74 | -0.47166 | -1.6908
-0.73 | -0.45033 | -1.6195
-0.72 | -0.43034 | -1.5695
-0.71 | -0.41151 | -1.5069
-0.7 | -0.39236 | -1.447
-0.69 | -0.37423 | -1.3959
-0.68 | -0.35679 | -1.3399
-0.67 | -0.34013 | -1.2828
-0.66 | -0.32305 | -1.2358
-0.65 | -0.31032 | -1.1881
-0.64 | -0.29393 | -1.1371
-0.63 | -0.28 | -1.0979
-0.62 | -0.26651 | -1.0592
-0.61 | -0.25272 | -1.0169
-0.6 | -0.24003 | -0.9762
-0.59 | -0.22864 | -0.9332
-0.58 | -0.21954 | -0.8968
-0.57 | -0.20642 | -0.8645
-0.56 | -0.19452 | -0.8312
-0.55 | -0.1856 | -0.7927
-0.54 | -0.17573 | -0.7571
-0.53 | -0.16718 | -0.7296
-0.52 | -0.15857 | -0.6972
-0.51 | -0.1507 | -0.67
-0.5 | -0.14214 | -0.6447
-0.49 | -0.13472 | -0.6102
-0.48 | -0.12734 | -0.5848
-0.47 | -0.11984 | -0.566
-0.46 | -0.11259 | -0.5399
-0.45 | -0.10639 | -0.5202
-0.44 | -0.10033 | -0.49622
-0.43 | -0.09474 | -0.47329
-0.42 | -0.08986 | -0.45475
-0.41 | -0.08393 | -0.43581
-0.4 | -0.0789 | -0.41456
-0.39 | -0.0744 | -0.39669
-0.38 | -0.06981 | -0.37844
-0.37 | -0.06575 | -0.36372
-0.36 | -0.06128 | -0.34677
-0.35 | -0.05719 | -0.3315
-0.34 | -0.05348 | -0.31621
-0.33 | -0.05059 | -0.30012
-0.32 | -0.04747 | -0.28655
-0.31 | -0.044502 | -0.27199
-0.3 | -0.041344 | -0.25764
-0.29 | -0.038347 | -0.24716
-0.28 | -0.036009 | -0.23414
-0.27 | -0.033495 | -0.22038
-0.26 | -0.031305 | -0.20907
-0.25 | -0.029111 | -0.19719
-0.24 | -0.026921 | -0.18536
-0.23 | -0.024896 | -0.17502
-0.22 | -0.022944 | -0.16554
-0.21 | -0.021195 | -0.15399
-0.2 | -0.019493 | -0.14421
-0.19 | -0.017982 | -0.13488
-0.18 | -0.016434 | -0.12467
-0.17 | -0.015147 | -0.11574
-0.16 | -0.013859 | -0.10701
-0.15 | -0.012641 | -0.10079
-0.14 | -0.01143 | -0.09252
-0.13 | -0.010372 | -0.08397
-0.12 | -0.009375 | -0.07696
-0.11 | -0.008369 | -0.07096
-0.1 | -0.007438 | -0.06495
-0.09 | -0.00661 | -0.05916
-0.08 | -0.005841 | -0.0545
-0.07 | -0.005094 | -0.04953
-0.06 | -0.004388 | -0.045116
-0.05 | -0.0036275 | -0.040787
-0.04 | -0.0029572 | -0.03732
-0.03 | -0.0022221 | -0.034045
-0.02 | -0.0015293 | -0.030785
-0.01 | -0.000777 | -0.02774
0 | 1.23e-05 | -0.024077
0.01 | 0.0008004 | -0.020949
0.02 | 0.0017195 | -0.018498
0.03 | 0.002639 | -0.015955
0.04 | 0.0037438 | -0.01306
0.05 | 0.0048738 | -0.009935
0.06 | 0.006172 | -0.006762
0.07 | 0.007637 | -0.0028106
0.08 | 0.009368 | 0.0017505
0.09 | 0.011231 | 0.007344
0.1 | 0.013374 | 0.014383
0.11 | 0.015925 | 0.0234
0.12 | 0.018803 | 0.035018
0.13 | 0.021795 | 0.049566
0.14 | 0.02548 | 0.06763
0.15 | 0.029628 | 0.09081
0.16 | 0.034325 | 0.12086
0.17 | 0.039647 | 0.15772
0.18 | 0.045686 | 0.2033
0.19 | 0.053015 | 0.26056
0.2 | 0.0599 | 0.33026
0.21 | 0.06903 | 0.4175
0.22 | 0.07953 | 0.52305
0.23 | 0.0906 | 0.6457
0.24 | 0.10441 | 0.8039
0.25 | 0.11979 | 0.9961
0.26 | 0.13668 | 1.2266
0.27 | 0.1563 | 1.5002
0.28 | 0.17795 | 1.8356
0.29 | 0.20262 | 2.2357
0.3 | 0.23116 | 2.7209
0.31 | 0.26223 | 3.3086
0.32 | 0.29775 | 4.0036
0.33 | 0.33761 | 4.8456
0.34 | 0.38308 | 5.811
0.35 | 0.43516 | 7.02
0.36 | 0.49277 | 8.471
0.37 | 0.56078 | 10.205
0.38 | 0.6309 | 12.262
0.39 | 0.7179 | 14.772
0.4 | 0.822 | 17.739
0.41 | 0.9411 | 21.362
0.42 | 1.075 | 25.746
0.43 | 1.2385 | 30.976
0.44 | 1.4271 | 37.154
0.45 | 1.6485 | 44.772
0.46 | 1.9149 | 53.93
0.47 | 2.2327 | 64.56
0.48 | 2.6176 | 77.68
0.49 | 3.0661 | 93.34
0.5 | 3.6238 | 112