## Diode Characteristic (uA-mm)
VGS (V) | VDS = 0.000 V | VDS = 0.500 V
-1.25 | -4.158 | -11.232
-1.24 | -4.005 | -10.906
-1.23 | -3.8606 | -10.553
-1.22 | -3.7231 | -10.225
-1.21 | -3.5985 | -9.864
-1.2 | -3.4326 | -9.587
-1.19 | -3.3319 | -9.274
-1.18 | -3.2057 | -8.953
-1.17 | -3.0991 | -8.683
-1.16 | -2.9781 | -8.42
-1.15 | -2.874 | -8.142
-1.14 | -2.7661 | -7.855
-1.13 | -2.6666 | -7.6
-1.12 | -2.5658 | -7.395
-1.11 | -2.4706 | -7.143
-1.1 | -2.3752 | -6.913
-1.09 | -2.2868 | -6.711
-1.08 | -2.1979 | -6.458
-1.07 | -2.1234 | -6.221
-1.06 | -2.0473 | -6.014
-1.05 | -1.9499 | -5.82
-1.04 | -1.885 | -5.669
-1.03 | -1.8076 | -5.436
-1.02 | -1.7353 | -5.281
-1.01 | -1.6791 | -5.086
-1 | -1.6099 | -4.9272
-0.99 | -1.5457 | -4.7403
-0.98 | -1.4888 | -4.5754
-0.97 | -1.4256 | -4.4131
-0.96 | -1.3772 | -4.2843
-0.95 | -1.32 | -4.1391
-0.94 | -1.2625 | -3.9701
-0.93 | -1.2087 | -3.8395
-0.92 | -1.1694 | -3.7107
-0.91 | -1.1179 | -3.5998
-0.9 | -1.0769 | -3.4656
-0.89 | -1.0329 | -3.3418
-0.88 | -0.9866 | -3.2158
-0.87 | -0.9493 | -3.1053
-0.86 | -0.9107 | -2.9835
-0.85 | -0.869 | -2.8901
-0.84 | -0.84 | -2.7824
-0.83 | -0.799 | -2.6762
-0.82 | -0.767 | -2.5839
-0.81 | -0.7332 | -2.4885
-0.8 | -0.7009 | -2.3863
-0.79 | -0.6707 | -2.3022
-0.78 | -0.643 | -2.205
-0.77 | -0.616 | -2.1386
-0.76 | -0.5943 | -2.0625
-0.75 | -0.5621 | -1.9748
-0.74 | -0.5369 | -1.9063
-0.73 | -0.5156 | -1.8316
-0.72 | -0.49519 | -1.7715
-0.71 | -0.47356 | -1.6951
-0.7 | -0.4538 | -1.638
-0.69 | -0.43193 | -1.5732
-0.68 | -0.41238 | -1.5148
-0.67 | -0.3917 | -1.461
-0.66 | -0.37221 | -1.4031
-0.65 | -0.3555 | -1.3449
-0.64 | -0.33686 | -1.2973
-0.63 | -0.3198 | -1.2425
-0.62 | -0.30788 | -1.1944
-0.61 | -0.29271 | -1.1523
-0.6 | -0.2777 | -1.1038
-0.59 | -0.26313 | -1.0608
-0.58 | -0.24979 | -1.0152
-0.57 | -0.23666 | -0.9834
-0.56 | -0.22427 | -0.9416
-0.55 | -0.21253 | -0.8999
-0.54 | -0.20186 | -0.8685
-0.53 | -0.19226 | -0.8309
-0.52 | -0.18299 | -0.7982
-0.51 | -0.17227 | -0.7619
-0.5 | -0.16348 | -0.734
-0.49 | -0.15439 | -0.7027
-0.48 | -0.14578 | -0.6728
-0.47 | -0.1373 | -0.6453
-0.46 | -0.13021 | -0.6206
-0.45 | -0.12332 | -0.5899
-0.44 | -0.11565 | -0.566
-0.43 | -0.10814 | -0.5399
-0.42 | -0.10214 | -0.5182
-0.41 | -0.09603 | -0.49969
-0.4 | -0.09012 | -0.47816
-0.39 | -0.0852 | -0.45797
-0.38 | -0.07987 | -0.43924
-0.37 | -0.07509 | -0.41714
-0.36 | -0.07048 | -0.39639
-0.35 | -0.06637 | -0.37797
-0.34 | -0.06148 | -0.36261
-0.33 | -0.05781 | -0.34841
-0.32 | -0.05383 | -0.33158
-0.31 | -0.05037 | -0.31534
-0.3 | -0.047361 | -0.29849
-0.29 | -0.04416 | -0.28405
-0.28 | -0.041059 | -0.26995
-0.27 | -0.038192 | -0.25572
-0.26 | -0.035454 | -0.24195
-0.25 | -0.032878 | -0.23085
-0.24 | -0.030623 | -0.21746
-0.23 | -0.028437 | -0.20476
-0.22 | -0.02615 | -0.19141
-0.21 | -0.024006 | -0.1778
-0.2 | -0.022267 | -0.1673
-0.19 | -0.02035 | -0.15621
-0.18 | -0.018801 | -0.14624
-0.17 | -0.017063 | -0.13615
-0.16 | -0.015558 | -0.12755
-0.15 | -0.014258 | -0.1176
-0.14 | -0.012845 | -0.10772
-0.13 | -0.011697 | -0.10018
-0.12 | -0.010424 | -0.09312
-0.11 | -0.009405 | -0.08554
-0.1 | -0.008361 | -0.0781
-0.09 | -0.007381 | -0.07068
-0.08 | -0.006467 | -0.06464
-0.07 | -0.005641 | -0.0601
-0.06 | -0.0048251 | -0.05441
-0.05 | -0.0040385 | -0.048581
-0.04 | -0.0032352 | -0.044519
-0.03 | -0.0024814 | -0.040521
-0.02 | -0.0016702 | -0.036782
-0.01 | -0.0008806 | -0.032605
0 | -2.41e-05 | -0.028931
0.01 | 0.0009248 | -0.025604
0.02 | 0.0018463 | -0.022295
0.03 | 0.0029464 | -0.019163
0.04 | 0.0040729 | -0.015821
0.05 | 0.0053866 | -0.012139
0.06 | 0.006814 | -0.008207
0.07 | 0.00846 | -0.0037742
0.08 | 0.010289 | 0.0014311
0.09 | 0.012325 | 0.007797
0.1 | 0.014854 | 0.015744
0.11 | 0.017505 | 0.025576
0.12 | 0.020522 | 0.038235
0.13 | 0.024028 | 0.054381
0.14 | 0.028321 | 0.07389
0.15 | 0.032729 | 0.0989
0.16 | 0.037943 | 0.13173
0.17 | 0.043872 | 0.1722
0.18 | 0.05063 | 0.2212
0.19 | 0.05734 | 0.28263
0.2 | 0.06596 | 0.35731
0.21 | 0.076 | 0.45059
0.22 | 0.08748 | 0.56309
0.23 | 0.10001 | 0.693
0.24 | 0.11451 | 0.8572
0.25 | 0.13112 | 1.0616
0.26 | 0.14983 | 1.3023
0.27 | 0.17114 | 1.598
0.28 | 0.19344 | 1.9481
0.29 | 0.22151 | 2.372
0.3 | 0.25087 | 2.8776
0.31 | 0.28429 | 3.4783
0.32 | 0.32379 | 4.2041
0.33 | 0.366 | 5.0635
0.34 | 0.41585 | 6.064
0.35 | 0.47073 | 7.302
0.36 | 0.53302 | 8.779
0.37 | 0.5948 | 10.581
0.38 | 0.6754 | 12.701
0.39 | 0.7711 | 15.258
0.4 | 0.879 | 18.285
0.41 | 1.0014 | 21.963
0.42 | 1.1446 | 26.419
0.43 | 1.3124 | 31.743
0.44 | 1.5057 | 38.115
0.45 | 1.7345 | 45.77
0.46 | 2.0142 | 55.102
0.47 | 2.342 | 65.98
0.48 | 2.732 | 79.23
0.49 | 3.1961 | 95.02
0.5 | 3.7625 | 113.91