## Diode Characteristic (uA-mm)
VGS (V) | VDS = 0.000 V | VDS = 0.500 V
-1.25 | -3.8792 | -10.545
-1.24 | -3.7547 | -10.179
-1.23 | -3.6067 | -9.895
-1.22 | -3.479 | -9.525
-1.21 | -3.3553 | -9.189
-1.2 | -3.248 | -8.91
-1.19 | -3.1324 | -8.641
-1.18 | -2.9988 | -8.354
-1.17 | -2.8892 | -8.09
-1.16 | -2.7849 | -7.852
-1.15 | -2.6954 | -7.604
-1.14 | -2.5864 | -7.312
-1.13 | -2.4869 | -7.073
-1.12 | -2.3835 | -6.829
-1.11 | -2.3062 | -6.637
-1.1 | -2.2131 | -6.373
-1.09 | -2.1374 | -6.192
-1.08 | -2.0539 | -5.965
-1.07 | -1.9835 | -5.805
-1.06 | -1.9035 | -5.611
-1.05 | -1.8344 | -5.378
-1.04 | -1.7669 | -5.234
-1.03 | -1.701 | -5.078
-1.02 | -1.6342 | -4.8975
-1.01 | -1.5778 | -4.7266
-1 | -1.5211 | -4.5923
-0.99 | -1.4512 | -4.4233
-0.98 | -1.4049 | -4.2857
-0.97 | -1.3461 | -4.1184
-0.96 | -1.2922 | -3.9752
-0.95 | -1.2383 | -3.8505
-0.94 | -1.1863 | -3.7097
-0.93 | -1.1422 | -3.573
-0.92 | -1.0965 | -3.4718
-0.91 | -1.0516 | -3.3518
-0.9 | -1.0089 | -3.2323
-0.89 | -0.9714 | -3.1232
-0.88 | -0.9283 | -3.006
-0.87 | -0.889 | -2.8976
-0.86 | -0.8512 | -2.8025
-0.85 | -0.8196 | -2.6912
-0.84 | -0.7824 | -2.5975
-0.83 | -0.7482 | -2.5154
-0.82 | -0.7179 | -2.4206
-0.81 | -0.6896 | -2.3267
-0.8 | -0.6575 | -2.2514
-0.79 | -0.6286 | -2.1699
-0.78 | -0.601 | -2.086
-0.77 | -0.5757 | -2.008
-0.76 | -0.5496 | -1.937
-0.75 | -0.5265 | -1.8608
-0.74 | -0.50552 | -1.7799
-0.73 | -0.48295 | -1.7313
-0.72 | -0.45951 | -1.6545
-0.71 | -0.44019 | -1.5904
-0.7 | -0.41983 | -1.5365
-0.69 | -0.40006 | -1.4745
-0.68 | -0.38188 | -1.422
-0.67 | -0.36262 | -1.363
-0.66 | -0.34588 | -1.3193
-0.65 | -0.33018 | -1.2699
-0.64 | -0.3143 | -1.213
-0.63 | -0.29764 | -1.1692
-0.62 | -0.28542 | -1.1253
-0.61 | -0.2713 | -1.0847
-0.6 | -0.25656 | -1.0345
-0.59 | -0.24442 | -0.9999
-0.58 | -0.23215 | -0.9554
-0.57 | -0.22078 | -0.9178
-0.56 | -0.20812 | -0.881
-0.55 | -0.19806 | -0.8406
-0.54 | -0.18753 | -0.8096
-0.53 | -0.17851 | -0.7789
-0.52 | -0.16743 | -0.7474
-0.51 | -0.1591 | -0.72
-0.5 | -0.15117 | -0.6874
-0.49 | -0.14257 | -0.6599
-0.48 | -0.13452 | -0.6302
-0.47 | -0.12742 | -0.6023
-0.46 | -0.12035 | -0.5766
-0.45 | -0.11415 | -0.5529
-0.44 | -0.10737 | -0.5293
-0.43 | -0.10116 | -0.5098
-0.42 | -0.09501 | -0.48854
-0.41 | -0.08971 | -0.4659
-0.4 | -0.08402 | -0.44694
-0.39 | -0.07907 | -0.4272
-0.38 | -0.0743 | -0.41126
-0.37 | -0.06966 | -0.39406
-0.36 | -0.06557 | -0.37295
-0.35 | -0.06107 | -0.35575
-0.34 | -0.05698 | -0.33719
-0.33 | -0.05356 | -0.32078
-0.32 | -0.05006 | -0.30681
-0.31 | -0.046998 | -0.2943
-0.3 | -0.044073 | -0.27953
-0.29 | -0.041081 | -0.26602
-0.28 | -0.03817 | -0.25083
-0.27 | -0.035532 | -0.23597
-0.26 | -0.03285 | -0.22382
-0.25 | -0.03044 | -0.21063
-0.24 | -0.028371 | -0.19786
-0.23 | -0.026308 | -0.18817
-0.22 | -0.024094 | -0.17577
-0.21 | -0.02238 | -0.16502
-0.2 | -0.020595 | -0.15392
-0.19 | -0.019088 | -0.1435
-0.18 | -0.017316 | -0.13473
-0.17 | -0.01578 | -0.12472
-0.16 | -0.014483 | -0.11561
-0.15 | -0.013201 | -0.10702
-0.14 | -0.011878 | -0.0984
-0.13 | -0.010859 | -0.09117
-0.12 | -0.009781 | -0.08376
-0.11 | -0.008838 | -0.07661
-0.1 | -0.007786 | -0.07055
-0.09 | -0.006938 | -0.06421
-0.08 | -0.006138 | -0.05871
-0.07 | -0.005399 | -0.0532
-0.06 | -0.0045695 | -0.048514
-0.05 | -0.0038106 | -0.04397
-0.04 | -0.0031008 | -0.039845
-0.03 | -0.0023412 | -0.035966
-0.02 | -0.0016186 | -0.032235
-0.01 | -0.000818 | -0.029058
0 | -2.1e-06 | -0.025842
0.01 | 0.0008295 | -0.022466
0.02 | 0.0017667 | -0.019766
0.03 | 0.0027351 | -0.016851
0.04 | 0.0038747 | -0.013947
0.05 | 0.0050479 | -0.010622
0.06 | 0.006345 | -0.007203
0.07 | 0.008035 | -0.0032311
0.08 | 0.009749 | 0.00151
0.09 | 0.011654 | 0.007387
0.1 | 0.013859 | 0.01467
0.11 | 0.016491 | 0.023867
0.12 | 0.019408 | 0.035471
0.13 | 0.02268 | 0.050605
0.14 | 0.02627 | 0.06901
0.15 | 0.030858 | 0.09285
0.16 | 0.035695 | 0.12339
0.17 | 0.041143 | 0.16125
0.18 | 0.047498 | 0.20711
0.19 | 0.054827 | 0.26552
0.2 | 0.06202 | 0.33639
0.21 | 0.07119 | 0.42592
0.22 | 0.08217 | 0.5333
0.23 | 0.09439 | 0.6558
0.24 | 0.10775 | 0.8144
0.25 | 0.12293 | 1.0102
0.26 | 0.14055 | 1.238
0.27 | 0.16106 | 1.5215
0.28 | 0.18352 | 1.8581
0.29 | 0.20861 | 2.2656
0.3 | 0.23713 | 2.7555
0.31 | 0.26895 | 3.3427
0.32 | 0.3054 | 4.046
0.33 | 0.34639 | 4.8856
0.34 | 0.39451 | 5.868
0.35 | 0.44675 | 7.089
0.36 | 0.50614 | 8.526
0.37 | 0.5733 | 10.298
0.38 | 0.6531 | 12.381
0.39 | 0.7461 | 14.889
0.4 | 0.8478 | 17.881
0.41 | 0.9686 | 21.49
0.42 | 1.1104 | 25.892
0.43 | 1.2719 | 31.114
0.44 | 1.47 | 37.43
0.45 | 1.695 | 44.972
0.46 | 1.9672 | 54.18
0.47 | 2.2877 | 64.89
0.48 | 2.6755 | 78.01
0.49 | 3.1457 | 93.72
0.5 | 3.6955 | 112.43