## Diode Characteristic (uA-mm)
VGS (V) | VDS = 0.000 V | VDS = 0.500 V
-1.25 | -4.5723 | -12.74
-1.24 | -4.3669 | -12.327
-1.23 | -4.2166 | -11.947
-1.22 | -4.0503 | -11.581
-1.21 | -3.9085 | -11.212
-1.2 | -3.7621 | -10.817
-1.19 | -3.6267 | -10.452
-1.18 | -3.4937 | -10.164
-1.17 | -3.3688 | -9.801
-1.16 | -3.2401 | -9.474
-1.15 | -3.1105 | -9.165
-1.14 | -2.9926 | -8.847
-1.13 | -2.8827 | -8.58
-1.12 | -2.773 | -8.311
-1.11 | -2.6631 | -8.044
-1.1 | -2.559 | -7.756
-1.09 | -2.4679 | -7.492
-1.08 | -2.3706 | -7.24
-1.07 | -2.2821 | -6.99
-1.06 | -2.1918 | -6.761
-1.05 | -2.1098 | -6.54
-1.04 | -2.0266 | -6.324
-1.03 | -1.9555 | -6.077
-1.02 | -1.8732 | -5.862
-1.01 | -1.8053 | -5.674
-1 | -1.7302 | -5.46
-0.99 | -1.6657 | -5.292
-0.98 | -1.5961 | -5.123
-0.97 | -1.5327 | -4.9462
-0.96 | -1.471 | -4.7798
-0.95 | -1.4089 | -4.6104
-0.94 | -1.3501 | -4.4382
-0.93 | -1.3031 | -4.267
-0.92 | -1.2417 | -4.1133
-0.91 | -1.1935 | -3.9843
-0.9 | -1.1477 | -3.8552
-0.89 | -1.0973 | -3.7072
-0.88 | -1.0487 | -3.5571
-0.87 | -1.0109 | -3.454
-0.86 | -0.9644 | -3.2966
-0.85 | -0.9273 | -3.1894
-0.84 | -0.8855 | -3.079
-0.83 | -0.847 | -2.969
-0.82 | -0.8108 | -2.8481
-0.81 | -0.7756 | -2.7569
-0.8 | -0.7378 | -2.6361
-0.79 | -0.7124 | -2.5587
-0.78 | -0.6778 | -2.4469
-0.77 | -0.6508 | -2.3575
-0.76 | -0.6203 | -2.2688
-0.75 | -0.5894 | -2.1927
-0.74 | -0.5642 | -2.1129
-0.73 | -0.5377 | -2.0365
-0.72 | -0.5138 | -1.9568
-0.71 | -0.49413 | -1.8706
-0.7 | -0.47022 | -1.7878
-0.69 | -0.44787 | -1.734
-0.68 | -0.42641 | -1.6641
-0.67 | -0.40739 | -1.6048
-0.66 | -0.38798 | -1.5436
-0.65 | -0.36959 | -1.4776
-0.64 | -0.35034 | -1.4209
-0.63 | -0.33209 | -1.3633
-0.62 | -0.31474 | -1.3022
-0.61 | -0.3005 | -1.2497
-0.6 | -0.28606 | -1.2073
-0.59 | -0.26948 | -1.1625
-0.58 | -0.25715 | -1.108
-0.57 | -0.24351 | -1.0634
-0.56 | -0.2305 | -1.0188
-0.55 | -0.21853 | -0.9825
-0.54 | -0.20711 | -0.9417
-0.53 | -0.19596 | -0.9018
-0.52 | -0.1857 | -0.8656
-0.51 | -0.17583 | -0.837
-0.5 | -0.16539 | -0.7978
-0.49 | -0.15759 | -0.7648
-0.48 | -0.14793 | -0.7323
-0.47 | -0.14024 | -0.6963
-0.46 | -0.13276 | -0.6644
-0.45 | -0.1239 | -0.6406
-0.44 | -0.11651 | -0.6133
-0.43 | -0.11053 | -0.5846
-0.42 | -0.10392 | -0.5611
-0.41 | -0.09771 | -0.5335
-0.4 | -0.09202 | -0.5117
-0.39 | -0.08613 | -0.49249
-0.38 | -0.08068 | -0.4691
-0.37 | -0.07598 | -0.44827
-0.36 | -0.07125 | -0.42703
-0.35 | -0.0668 | -0.4113
-0.34 | -0.06228 | -0.38798
-0.33 | -0.05846 | -0.37345
-0.32 | -0.05439 | -0.35395
-0.31 | -0.05066 | -0.33735
-0.3 | -0.047814 | -0.31956
-0.29 | -0.044503 | -0.30395
-0.28 | -0.041404 | -0.28922
-0.27 | -0.038373 | -0.27347
-0.26 | -0.035701 | -0.2586
-0.25 | -0.033041 | -0.24436
-0.24 | -0.030556 | -0.22906
-0.23 | -0.028234 | -0.2154
-0.22 | -0.026119 | -0.20352
-0.21 | -0.024171 | -0.18979
-0.2 | -0.022173 | -0.17924
-0.19 | -0.020378 | -0.16708
-0.18 | -0.018676 | -0.15538
-0.17 | -0.017131 | -0.14494
-0.16 | -0.015563 | -0.13395
-0.15 | -0.014165 | -0.12375
-0.14 | -0.012864 | -0.11309
-0.13 | -0.011705 | -0.10521
-0.12 | -0.010442 | -0.09707
-0.11 | -0.00939 | -0.08862
-0.1 | -0.008392 | -0.08222
-0.09 | -0.007472 | -0.07519
-0.08 | -0.006473 | -0.0684
-0.07 | -0.005644 | -0.0621
-0.06 | -0.0048392 | -0.0568
-0.05 | -0.0040629 | -0.05148
-0.04 | -0.0032718 | -0.046493
-0.03 | -0.0025132 | -0.041607
-0.02 | -0.0016849 | -0.037841
-0.01 | -0.0009053 | -0.033329
0 | -2.23e-05 | -0.029317
0.01 | 0.0009098 | -0.026044
0.02 | 0.0018535 | -0.022627
0.03 | 0.0029854 | -0.019402
0.04 | 0.0041175 | -0.015885
0.05 | 0.0055079 | -0.01238
0.06 | 0.006927 | -0.00848
0.07 | 0.00858 | -0.0039502
0.08 | 0.010493 | 0.0013849
0.09 | 0.012785 | 0.007611
0.1 | 0.015168 | 0.015731
0.11 | 0.017961 | 0.025664
0.12 | 0.021137 | 0.038236
0.13 | 0.025075 | 0.054201
0.14 | 0.029188 | 0.07467
0.15 | 0.033752 | 0.10044
0.16 | 0.038964 | 0.13301
0.17 | 0.045731 | 0.1732
0.18 | 0.052464 | 0.22393
0.19 | 0.05933 | 0.28699
0.2 | 0.06883 | 0.36312
0.21 | 0.07918 | 0.45851
0.22 | 0.09085 | 0.5722
0.23 | 0.10405 | 0.7126
0.24 | 0.11988 | 0.8816
0.25 | 0.13721 | 1.0899
0.26 | 0.15569 | 1.3421
0.27 | 0.17756 | 1.6359
0.28 | 0.20137 | 1.9987
0.29 | 0.22946 | 2.4277
0.3 | 0.26157 | 2.9459
0.31 | 0.29572 | 3.5697
0.32 | 0.33573 | 4.3078
0.33 | 0.3809 | 5.2061
0.34 | 0.43155 | 6.22
0.35 | 0.48829 | 7.5
0.36 | 0.55387 | 9.02
0.37 | 0.6179 | 10.844
0.38 | 0.7028 | 13.04
0.39 | 0.7973 | 15.653
0.4 | 0.909 | 18.789
0.41 | 1.0363 | 22.536
0.42 | 1.1818 | 27.102
0.43 | 1.3577 | 32.55
0.44 | 1.5538 | 39.006
0.45 | 1.8004 | 46.886
0.46 | 2.0739 | 56.378
0.47 | 2.4123 | 67.44
0.48 | 2.8138 | 81.02
0.49 | 3.2788 | 97.22
0.5 | 3.8547 | 116.46