## Diode Characteristic (uA-mm)
VGS (V) | VDS = 0.000 V | VDS = 0.500 V
-1.25 | -4.0988 | -11.321
-1.24 | -3.933 | -10.95
-1.23 | -3.7934 | -10.583
-1.22 | -3.658 | -10.194
-1.21 | -3.5237 | -9.927
-1.2 | -3.382 | -9.6
-1.19 | -3.2549 | -9.264
-1.18 | -3.1375 | -8.957
-1.17 | -3.03 | -8.657
-1.16 | -2.932 | -8.404
-1.15 | -2.8091 | -8.113
-1.14 | -2.7233 | -7.883
-1.13 | -2.6063 | -7.662
-1.12 | -2.5039 | -7.399
-1.11 | -2.4219 | -7.124
-1.1 | -2.3224 | -6.878
-1.09 | -2.2257 | -6.65
-1.08 | -2.1547 | -6.441
-1.07 | -2.0799 | -6.236
-1.06 | -2.004 | -6.022
-1.05 | -1.9221 | -5.817
-1.04 | -1.8471 | -5.596
-1.03 | -1.7807 | -5.452
-1.02 | -1.7229 | -5.222
-1.01 | -1.6587 | -5.054
-1 | -1.5877 | -4.8995
-0.99 | -1.5328 | -4.7381
-0.98 | -1.4714 | -4.5918
-0.97 | -1.407 | -4.428
-0.96 | -1.3632 | -4.2587
-0.95 | -1.3036 | -4.1268
-0.94 | -1.2513 | -3.9618
-0.93 | -1.1997 | -3.8239
-0.92 | -1.1531 | -3.6859
-0.91 | -1.104 | -3.579
-0.9 | -1.0619 | -3.4367
-0.89 | -1.0147 | -3.3258
-0.88 | -0.9696 | -3.2093
-0.87 | -0.9304 | -3.0909
-0.86 | -0.9009 | -2.9795
-0.85 | -0.8574 | -2.8616
-0.84 | -0.8226 | -2.7641
-0.83 | -0.7888 | -2.6585
-0.82 | -0.7516 | -2.5597
-0.81 | -0.7195 | -2.4711
-0.8 | -0.6903 | -2.3817
-0.79 | -0.6616 | -2.3046
-0.78 | -0.6272 | -2.2079
-0.77 | -0.603 | -2.1236
-0.76 | -0.5741 | -2.0447
-0.75 | -0.5483 | -1.9721
-0.74 | -0.5245 | -1.9094
-0.73 | -0.50108 | -1.824
-0.72 | -0.47755 | -1.757
-0.71 | -0.45786 | -1.6999
-0.7 | -0.43684 | -1.6344
-0.69 | -0.41454 | -1.5682
-0.68 | -0.394 | -1.5029
-0.67 | -0.37775 | -1.4511
-0.66 | -0.36068 | -1.3872
-0.65 | -0.34477 | -1.3257
-0.64 | -0.32383 | -1.2816
-0.63 | -0.30857 | -1.2225
-0.62 | -0.29613 | -1.1738
-0.61 | -0.2814 | -1.1277
-0.6 | -0.26737 | -1.0874
-0.59 | -0.25517 | -1.0456
-0.58 | -0.2424 | -0.9987
-0.57 | -0.23128 | -0.9614
-0.56 | -0.21858 | -0.919
-0.55 | -0.2077 | -0.8915
-0.54 | -0.19737 | -0.8481
-0.53 | -0.18687 | -0.8173
-0.52 | -0.17696 | -0.7815
-0.51 | -0.16649 | -0.7444
-0.5 | -0.15731 | -0.7188
-0.49 | -0.14961 | -0.6871
-0.48 | -0.14027 | -0.6575
-0.47 | -0.13264 | -0.6323
-0.46 | -0.12616 | -0.5983
-0.45 | -0.1192 | -0.5736
-0.44 | -0.11194 | -0.5509
-0.43 | -0.10538 | -0.531
-0.42 | -0.099 | -0.5047
-0.41 | -0.09357 | -0.48616
-0.4 | -0.08787 | -0.46186
-0.39 | -0.08253 | -0.44171
-0.38 | -0.07725 | -0.42203
-0.37 | -0.07232 | -0.40559
-0.36 | -0.06815 | -0.38415
-0.35 | -0.06414 | -0.36556
-0.34 | -0.0597 | -0.35164
-0.33 | -0.0557 | -0.33558
-0.32 | -0.05187 | -0.32117
-0.31 | -0.049261 | -0.30311
-0.3 | -0.045784 | -0.28766
-0.29 | -0.042564 | -0.27337
-0.28 | -0.03969 | -0.25953
-0.27 | -0.036994 | -0.24673
-0.26 | -0.034421 | -0.23249
-0.25 | -0.031797 | -0.21986
-0.24 | -0.029505 | -0.20622
-0.23 | -0.02744 | -0.19457
-0.22 | -0.025153 | -0.18154
-0.21 | -0.023481 | -0.17225
-0.2 | -0.021367 | -0.15986
-0.19 | -0.019643 | -0.1479
-0.18 | -0.018076 | -0.13844
-0.17 | -0.016622 | -0.12861
-0.16 | -0.015094 | -0.11864
-0.15 | -0.013761 | -0.1092
-0.14 | -0.012523 | -0.10044
-0.13 | -0.01133 | -0.09303
-0.12 | -0.010134 | -0.08535
-0.11 | -0.009114 | -0.07888
-0.1 | -0.008171 | -0.07159
-0.09 | -0.007271 | -0.0661
-0.08 | -0.006341 | -0.06012
-0.07 | -0.005565 | -0.05455
-0.06 | -0.0047469 | -0.049402
-0.05 | -0.0039681 | -0.044718
-0.04 | -0.0031989 | -0.04095
-0.03 | -0.0024674 | -0.036733
-0.02 | -0.0016526 | -0.033157
-0.01 | -0.0008783 | -0.029466
0 | -2.17e-05 | -0.026044
0.01 | 0.0008826 | -0.022974
0.02 | 0.0017972 | -0.020074
0.03 | 0.0028923 | -0.01725
0.04 | 0.0039925 | -0.013933
0.05 | 0.0053169 | -0.010714
0.06 | 0.006672 | -0.007258
0.07 | 0.00825 | -0.0032596
0.08 | 0.010048 | 0.0017219
0.09 | 0.012287 | 0.0078
0.1 | 0.01457 | 0.015329
0.11 | 0.017119 | 0.024764
0.12 | 0.020107 | 0.037049
0.13 | 0.02375 | 0.052306
0.14 | 0.027633 | 0.0712
0.15 | 0.032044 | 0.09595
0.16 | 0.036917 | 0.12731
0.17 | 0.043049 | 0.16607
0.18 | 0.049517 | 0.21356
0.19 | 0.056886 | 0.27369
0.2 | 0.0648 | 0.34687
0.21 | 0.07482 | 0.43642
0.22 | 0.08543 | 0.54693
0.23 | 0.09823 | 0.6769
0.24 | 0.11268 | 0.8362
0.25 | 0.12866 | 1.036
0.26 | 0.1464 | 1.2735
0.27 | 0.16663 | 1.5572
0.28 | 0.19005 | 1.9032
0.29 | 0.21651 | 2.3125
0.3 | 0.2456 | 2.8161
0.31 | 0.27928 | 3.4081
0.32 | 0.31667 | 4.1147
0.33 | 0.35926 | 4.9782
0.34 | 0.40719 | 5.961
0.35 | 0.46164 | 7.184
0.36 | 0.52364 | 8.652
0.37 | 0.5894 | 10.405
0.38 | 0.6673 | 12.529
0.39 | 0.761 | 15.034
0.4 | 0.8661 | 18.093
0.41 | 0.9881 | 21.729
0.42 | 1.1324 | 26.161
0.43 | 1.3012 | 31.442
0.44 | 1.4962 | 37.812
0.45 | 1.73 | 45.415
0.46 | 2.0072 | 54.701
0.47 | 2.3397 | 65.42
0.48 | 2.7276 | 78.83
0.49 | 3.1988 | 94.64
0.5 | 3.7763 | 113.58