## Diode Characteristic (uA-mm)
VGS (V) | VDS = 0.000 V | VDS = 0.500 V
-1.25 | -4.0806 | -11.194
-1.24 | -3.8996 | -10.826
-1.23 | -3.7819 | -10.51
-1.22 | -3.6484 | -10.15
-1.21 | -3.5271 | -9.856
-1.2 | -3.3891 | -9.534
-1.19 | -3.2621 | -9.177
-1.18 | -3.1424 | -8.925
-1.17 | -3.0313 | -8.61
-1.16 | -2.9165 | -8.335
-1.15 | -2.8171 | -8.063
-1.14 | -2.7088 | -7.802
-1.13 | -2.6123 | -7.597
-1.12 | -2.5102 | -7.297
-1.11 | -2.4148 | -7.058
-1.1 | -2.325 | -6.801
-1.09 | -2.2302 | -6.562
-1.08 | -2.1455 | -6.348
-1.07 | -2.0603 | -6.18
-1.06 | -1.9834 | -5.957
-1.05 | -1.9102 | -5.751
-1.04 | -1.8372 | -5.573
-1.03 | -1.7657 | -5.388
-1.02 | -1.6893 | -5.186
-1.01 | -1.6256 | -5.012
-1 | -1.5653 | -4.8299
-0.99 | -1.5133 | -4.6669
-0.98 | -1.447 | -4.5107
-0.97 | -1.3913 | -4.3412
-0.96 | -1.3342 | -4.2115
-0.95 | -1.2822 | -4.0714
-0.94 | -1.2316 | -3.9275
-0.93 | -1.1827 | -3.7859
-0.92 | -1.135 | -3.6608
-0.91 | -1.0898 | -3.5319
-0.9 | -1.0478 | -3.3965
-0.89 | -0.9983 | -3.284
-0.88 | -0.9595 | -3.1714
-0.87 | -0.9208 | -3.0578
-0.86 | -0.8826 | -2.9529
-0.85 | -0.8476 | -2.8512
-0.84 | -0.8128 | -2.7598
-0.83 | -0.7789 | -2.6394
-0.82 | -0.7437 | -2.5417
-0.81 | -0.7137 | -2.46
-0.8 | -0.6794 | -2.3643
-0.79 | -0.6508 | -2.2698
-0.78 | -0.6269 | -2.1947
-0.77 | -0.6014 | -2.1069
-0.76 | -0.571 | -2.0357
-0.75 | -0.5429 | -1.9546
-0.74 | -0.5204 | -1.8812
-0.73 | -0.50014 | -1.829
-0.72 | -0.48074 | -1.737
-0.71 | -0.45795 | -1.6719
-0.7 | -0.43543 | -1.6147
-0.69 | -0.41393 | -1.5553
-0.68 | -0.39706 | -1.502
-0.67 | -0.37708 | -1.4484
-0.66 | -0.35809 | -1.3869
-0.65 | -0.34245 | -1.3319
-0.64 | -0.32929 | -1.2822
-0.63 | -0.30996 | -1.2274
-0.62 | -0.29694 | -1.1817
-0.61 | -0.28373 | -1.1382
-0.6 | -0.26925 | -1.0882
-0.59 | -0.25467 | -1.0428
-0.58 | -0.24271 | -1.0025
-0.57 | -0.22953 | -0.9658
-0.56 | -0.21781 | -0.9277
-0.55 | -0.20695 | -0.8855
-0.54 | -0.19714 | -0.8501
-0.53 | -0.18616 | -0.8138
-0.52 | -0.17617 | -0.7798
-0.51 | -0.16628 | -0.7476
-0.5 | -0.15856 | -0.7171
-0.49 | -0.14921 | -0.69
-0.48 | -0.14222 | -0.6579
-0.47 | -0.13436 | -0.6341
-0.46 | -0.12685 | -0.6062
-0.45 | -0.11948 | -0.5806
-0.44 | -0.11237 | -0.5538
-0.43 | -0.1062 | -0.5285
-0.42 | -0.1002 | -0.508
-0.41 | -0.09405 | -0.48851
-0.4 | -0.08842 | -0.46624
-0.39 | -0.08322 | -0.44788
-0.38 | -0.07854 | -0.42651
-0.37 | -0.07376 | -0.40848
-0.36 | -0.06866 | -0.39186
-0.35 | -0.06452 | -0.37373
-0.34 | -0.06018 | -0.35494
-0.33 | -0.0566 | -0.33793
-0.32 | -0.05269 | -0.32127
-0.31 | -0.049497 | -0.30512
-0.3 | -0.046287 | -0.29025
-0.29 | -0.0434 | -0.27798
-0.28 | -0.040493 | -0.26404
-0.27 | -0.037347 | -0.25007
-0.26 | -0.034721 | -0.23604
-0.25 | -0.032324 | -0.22376
-0.24 | -0.030104 | -0.2111
-0.23 | -0.02774 | -0.19897
-0.22 | -0.02567 | -0.1863
-0.21 | -0.023744 | -0.17374
-0.2 | -0.021735 | -0.16337
-0.19 | -0.01999 | -0.15149
-0.18 | -0.018337 | -0.14207
-0.17 | -0.016768 | -0.13209
-0.16 | -0.015304 | -0.12272
-0.15 | -0.013916 | -0.11286
-0.14 | -0.012632 | -0.1047
-0.13 | -0.011469 | -0.09614
-0.12 | -0.010341 | -0.08837
-0.11 | -0.009265 | -0.08155
-0.1 | -0.008301 | -0.07427
-0.09 | -0.007308 | -0.06815
-0.08 | -0.0064 | -0.06173
-0.07 | -0.005543 | -0.05688
-0.06 | -0.0047685 | -0.05144
-0.05 | -0.0039954 | -0.046417
-0.04 | -0.0032062 | -0.041925
-0.03 | -0.0024411 | -0.037909
-0.02 | -0.0016442 | -0.034455
-0.01 | -0.0008667 | -0.030467
0 | -2.5e-05 | -0.027017
0.01 | 0.0009161 | -0.024122
0.02 | 0.0018188 | -0.020972
0.03 | 0.0029061 | -0.017668
0.04 | 0.004027 | -0.014355
0.05 | 0.0053049 | -0.011049
0.06 | 0.006773 | -0.007335
0.07 | 0.008372 | -0.0030944
0.08 | 0.010149 | 0.0018142
0.09 | 0.012176 | 0.007928
0.1 | 0.014637 | 0.015279
0.11 | 0.017297 | 0.024884
0.12 | 0.020276 | 0.036784
0.13 | 0.023675 | 0.052185
0.14 | 0.027777 | 0.07092
0.15 | 0.032242 | 0.09527
0.16 | 0.037148 | 0.12651
0.17 | 0.043046 | 0.16466
0.18 | 0.049832 | 0.21204
0.19 | 0.05686 | 0.27119
0.2 | 0.06567 | 0.34408
0.21 | 0.07541 | 0.43485
0.22 | 0.08655 | 0.5439
0.23 | 0.09879 | 0.6669
0.24 | 0.11289 | 0.8319
0.25 | 0.12833 | 1.0263
0.26 | 0.1462 | 1.2618
0.27 | 0.16634 | 1.5446
0.28 | 0.18942 | 1.8799
0.29 | 0.21441 | 2.2982
0.3 | 0.24407 | 2.7922
0.31 | 0.27743 | 3.3834
0.32 | 0.31454 | 4.0911
0.33 | 0.35719 | 4.9481
0.34 | 0.40398 | 5.926
0.35 | 0.45742 | 7.147
0.36 | 0.5192 | 8.605
0.37 | 0.5782 | 10.367
0.38 | 0.659 | 12.447
0.39 | 0.7487 | 14.978
0.4 | 0.8516 | 18.025
0.41 | 0.9755 | 21.661
0.42 | 1.1149 | 26.065
0.43 | 1.2748 | 31.326
0.44 | 1.4703 | 37.617
0.45 | 1.6997 | 45.227
0.46 | 1.9736 | 54.478
0.47 | 2.2844 | 65.4
0.48 | 2.6692 | 78.59
0.49 | 3.1336 | 94.35
0.5 | 3.6708 | 113.19