## Diode Characteristic (uA-mm)
VGS (V) | VDS = 0.000 V | VDS = 0.500 V
-1.25 | -3.8821 | -10.722
-1.24 | -3.7229 | -10.381
-1.23 | -3.6021 | -10.028
-1.22 | -3.4787 | -9.734
-1.21 | -3.3558 | -9.407
-1.2 | -3.245 | -9.126
-1.19 | -3.1344 | -8.815
-1.18 | -3.0129 | -8.546
-1.17 | -2.8997 | -8.322
-1.16 | -2.808 | -7.998
-1.15 | -2.6802 | -7.798
-1.14 | -2.5936 | -7.517
-1.13 | -2.4862 | -7.246
-1.12 | -2.412 | -7.046
-1.11 | -2.3245 | -6.799
-1.1 | -2.2318 | -6.588
-1.09 | -2.1441 | -6.379
-1.08 | -2.0686 | -6.192
-1.07 | -1.9948 | -5.966
-1.06 | -1.9128 | -5.782
-1.05 | -1.8418 | -5.567
-1.04 | -1.7853 | -5.386
-1.03 | -1.714 | -5.218
-1.02 | -1.6449 | -5.044
-1.01 | -1.5958 | -4.8574
-1 | -1.5264 | -4.6871
-0.99 | -1.4627 | -4.5419
-0.98 | -1.4103 | -4.3691
-0.97 | -1.3489 | -4.2214
-0.96 | -1.3012 | -4.071
-0.95 | -1.2451 | -3.9528
-0.94 | -1.1971 | -3.8247
-0.93 | -1.1536 | -3.693
-0.92 | -1.109 | -3.5805
-0.91 | -1.0603 | -3.4586
-0.9 | -1.0175 | -3.3197
-0.89 | -0.9785 | -3.2116
-0.88 | -0.9355 | -3.115
-0.87 | -0.8998 | -2.9981
-0.86 | -0.8596 | -2.8981
-0.85 | -0.8268 | -2.8029
-0.84 | -0.7949 | -2.7051
-0.83 | -0.7581 | -2.6132
-0.82 | -0.7278 | -2.5089
-0.81 | -0.6957 | -2.4064
-0.8 | -0.6663 | -2.324
-0.79 | -0.6375 | -2.2349
-0.78 | -0.6119 | -2.1502
-0.77 | -0.5867 | -2.072
-0.76 | -0.5579 | -2.0005
-0.75 | -0.5339 | -1.9372
-0.74 | -0.5101 | -1.8576
-0.73 | -0.49122 | -1.7911
-0.72 | -0.46973 | -1.7208
-0.71 | -0.44751 | -1.6565
-0.7 | -0.42843 | -1.6001
-0.69 | -0.40866 | -1.5242
-0.68 | -0.38909 | -1.4757
-0.67 | -0.36842 | -1.4192
-0.66 | -0.35216 | -1.3644
-0.65 | -0.33537 | -1.318
-0.64 | -0.31886 | -1.268
-0.63 | -0.3052 | -1.2211
-0.62 | -0.2909 | -1.1689
-0.61 | -0.2766 | -1.1152
-0.6 | -0.26222 | -1.0766
-0.59 | -0.24783 | -1.0322
-0.58 | -0.23555 | -0.99
-0.57 | -0.22469 | -0.9557
-0.56 | -0.21301 | -0.919
-0.55 | -0.20254 | -0.8777
-0.54 | -0.19178 | -0.8452
-0.53 | -0.18075 | -0.8088
-0.52 | -0.17239 | -0.779
-0.51 | -0.16262 | -0.7441
-0.5 | -0.15441 | -0.7187
-0.49 | -0.14613 | -0.6913
-0.48 | -0.13736 | -0.6632
-0.47 | -0.13097 | -0.6366
-0.46 | -0.12332 | -0.6087
-0.45 | -0.116 | -0.5823
-0.44 | -0.1086 | -0.5565
-0.43 | -0.10332 | -0.5347
-0.42 | -0.09655 | -0.5115
-0.41 | -0.09098 | -0.49152
-0.4 | -0.08563 | -0.46632
-0.39 | -0.08087 | -0.44554
-0.38 | -0.07581 | -0.42837
-0.37 | -0.07125 | -0.41221
-0.36 | -0.0668 | -0.39253
-0.35 | -0.06274 | -0.37402
-0.34 | -0.05865 | -0.35574
-0.33 | -0.05476 | -0.34078
-0.32 | -0.051 | -0.32409
-0.31 | -0.048589 | -0.31022
-0.3 | -0.045179 | -0.29315
-0.29 | -0.042364 | -0.27932
-0.28 | -0.039303 | -0.2644
-0.27 | -0.036207 | -0.25039
-0.26 | -0.033947 | -0.23422
-0.25 | -0.031456 | -0.22293
-0.24 | -0.028935 | -0.21173
-0.23 | -0.026888 | -0.19809
-0.22 | -0.024768 | -0.18682
-0.21 | -0.023131 | -0.17471
-0.2 | -0.021194 | -0.16271
-0.19 | -0.019453 | -0.15231
-0.18 | -0.017821 | -0.14165
-0.17 | -0.016341 | -0.13101
-0.16 | -0.014813 | -0.12215
-0.15 | -0.013536 | -0.11306
-0.14 | -0.012324 | -0.10425
-0.13 | -0.011183 | -0.09557
-0.12 | -0.009947 | -0.08831
-0.11 | -0.008967 | -0.08111
-0.1 | -0.00801 | -0.07448
-0.09 | -0.007146 | -0.06767
-0.08 | -0.00624 | -0.06253
-0.07 | -0.005434 | -0.05667
-0.06 | -0.004632 | -0.05148
-0.05 | -0.0038579 | -0.046846
-0.04 | -0.0031135 | -0.042573
-0.03 | -0.0023888 | -0.038372
-0.02 | -0.0016135 | -0.034501
-0.01 | -0.0008742 | -0.031125
0 | -2.73e-05 | -0.027491
0.01 | 0.0008743 | -0.024131
0.02 | 0.0017779 | -0.021104
0.03 | 0.0028472 | -0.017986
0.04 | 0.0039285 | -0.015042
0.05 | 0.0052361 | -0.011645
0.06 | 0.006601 | -0.007964
0.07 | 0.008184 | -0.0033921
0.08 | 0.009935 | 0.0013758
0.09 | 0.01214 | 0.007553
0.1 | 0.014372 | 0.015029
0.11 | 0.016943 | 0.024397
0.12 | 0.019944 | 0.03653
0.13 | 0.023421 | 0.051955
0.14 | 0.027301 | 0.07094
0.15 | 0.031675 | 0.09528
0.16 | 0.036666 | 0.12655
0.17 | 0.042514 | 0.1647
0.18 | 0.048997 | 0.21288
0.19 | 0.056212 | 0.2727
0.2 | 0.06369 | 0.34485
0.21 | 0.07368 | 0.43534
0.22 | 0.08455 | 0.54328
0.23 | 0.09693 | 0.6724
0.24 | 0.11078 | 0.8338
0.25 | 0.12652 | 1.0335
0.26 | 0.14475 | 1.265
0.27 | 0.16437 | 1.5513
0.28 | 0.18724 | 1.8948
0.29 | 0.21359 | 2.2992
0.3 | 0.24246 | 2.8036
0.31 | 0.27586 | 3.3956
0.32 | 0.31324 | 4.1069
0.33 | 0.3537 | 4.9591
0.34 | 0.40159 | 5.944
0.35 | 0.45534 | 7.178
0.36 | 0.51579 | 8.633
0.37 | 0.577 | 10.403
0.38 | 0.6548 | 12.513
0.39 | 0.7477 | 15.028
0.4 | 0.8511 | 18.069
0.41 | 0.9679 | 21.735
0.42 | 1.1126 | 26.174
0.43 | 1.2735 | 31.405
0.44 | 1.474 | 37.801
0.45 | 1.6975 | 45.399
0.46 | 1.9709 | 54.704
0.47 | 2.2991 | 65.52
0.48 | 2.6776 | 78.81
0.49 | 3.1468 | 94.62
0.5 | 3.7068 | 113.33