## Diode Characteristic (uA-mm)
VGS (V) | VDS = 0.000 V | VDS = 0.500 V
-1.25 | -4.0754 | -11.356
-1.24 | -3.94 | -11.043
-1.23 | -3.7936 | -10.62
-1.22 | -3.6416 | -10.267
-1.21 | -3.5242 | -9.979
-1.2 | -3.3984 | -9.642
-1.19 | -3.2758 | -9.355
-1.18 | -3.1493 | -9.029
-1.17 | -3.0408 | -8.728
-1.16 | -2.9279 | -8.459
-1.15 | -2.8232 | -8.201
-1.14 | -2.7161 | -7.928
-1.13 | -2.6098 | -7.676
-1.12 | -2.5065 | -7.401
-1.11 | -2.4193 | -7.164
-1.1 | -2.3267 | -6.926
-1.09 | -2.2444 | -6.704
-1.08 | -2.1578 | -6.529
-1.07 | -2.0762 | -6.293
-1.06 | -2.0037 | -6.077
-1.05 | -1.9177 | -5.841
-1.04 | -1.8457 | -5.634
-1.03 | -1.7755 | -5.476
-1.02 | -1.7062 | -5.3
-1.01 | -1.638 | -5.115
-1 | -1.5728 | -4.9535
-0.99 | -1.508 | -4.7624
-0.98 | -1.452 | -4.6074
-0.97 | -1.3893 | -4.4333
-0.96 | -1.3408 | -4.2932
-0.95 | -1.2868 | -4.1614
-0.94 | -1.2322 | -3.9959
-0.93 | -1.1885 | -3.8455
-0.92 | -1.1367 | -3.7118
-0.91 | -1.0893 | -3.6098
-0.9 | -1.043 | -3.4736
-0.89 | -0.9978 | -3.3473
-0.88 | -0.9578 | -3.2258
-0.87 | -0.9182 | -3.113
-0.86 | -0.8803 | -2.9959
-0.85 | -0.8439 | -2.894
-0.84 | -0.8079 | -2.7903
-0.83 | -0.7742 | -2.692
-0.82 | -0.7389 | -2.5903
-0.81 | -0.7105 | -2.4931
-0.8 | -0.6808 | -2.4136
-0.79 | -0.6487 | -2.3232
-0.78 | -0.6206 | -2.2372
-0.77 | -0.598 | -2.1465
-0.76 | -0.5694 | -2.0642
-0.75 | -0.5462 | -2.0019
-0.74 | -0.5204 | -1.9175
-0.73 | -0.50115 | -1.8487
-0.72 | -0.4759 | -1.7903
-0.71 | -0.45434 | -1.7144
-0.7 | -0.43476 | -1.6456
-0.69 | -0.4138 | -1.5852
-0.68 | -0.3961 | -1.5306
-0.67 | -0.37713 | -1.4648
-0.66 | -0.35732 | -1.4025
-0.65 | -0.34118 | -1.3563
-0.64 | -0.32454 | -1.3087
-0.63 | -0.30887 | -1.2558
-0.62 | -0.29307 | -1.2055
-0.61 | -0.27749 | -1.1575
-0.6 | -0.26517 | -1.1101
-0.59 | -0.24973 | -1.0673
-0.58 | -0.23799 | -1.02
-0.57 | -0.22657 | -0.9804
-0.56 | -0.21417 | -0.9468
-0.55 | -0.20368 | -0.908
-0.54 | -0.19237 | -0.8704
-0.53 | -0.18405 | -0.8365
-0.52 | -0.17346 | -0.8006
-0.51 | -0.16411 | -0.7656
-0.5 | -0.15582 | -0.7336
-0.49 | -0.14673 | -0.7018
-0.48 | -0.13955 | -0.6757
-0.47 | -0.1312 | -0.6464
-0.46 | -0.12397 | -0.621
-0.45 | -0.11704 | -0.592
-0.44 | -0.11034 | -0.5682
-0.43 | -0.10415 | -0.5409
-0.42 | -0.09807 | -0.5207
-0.41 | -0.09221 | -0.49858
-0.4 | -0.08679 | -0.47977
-0.39 | -0.08165 | -0.45814
-0.38 | -0.07642 | -0.43452
-0.37 | -0.07194 | -0.41529
-0.36 | -0.06702 | -0.39758
-0.35 | -0.06329 | -0.38159
-0.34 | -0.0589 | -0.36388
-0.33 | -0.05477 | -0.34706
-0.32 | -0.05155 | -0.33031
-0.31 | -0.048359 | -0.31323
-0.3 | -0.044986 | -0.29855
-0.29 | -0.042078 | -0.28214
-0.28 | -0.039241 | -0.2668
-0.27 | -0.036401 | -0.25508
-0.26 | -0.033968 | -0.24139
-0.25 | -0.031631 | -0.22779
-0.24 | -0.028882 | -0.21481
-0.23 | -0.026955 | -0.20149
-0.22 | -0.024897 | -0.18954
-0.21 | -0.023016 | -0.17756
-0.2 | -0.021045 | -0.1661
-0.19 | -0.019445 | -0.15442
-0.18 | -0.017837 | -0.14419
-0.17 | -0.016387 | -0.13414
-0.16 | -0.014731 | -0.12379
-0.15 | -0.013553 | -0.11529
-0.14 | -0.012332 | -0.10536
-0.13 | -0.011162 | -0.09759
-0.12 | -0.009964 | -0.09004
-0.11 | -0.008992 | -0.08229
-0.1 | -0.00799 | -0.075
-0.09 | -0.007142 | -0.06785
-0.08 | -0.0062 | -0.06244
-0.07 | -0.005401 | -0.05684
-0.06 | -0.004643 | -0.05197
-0.05 | -0.003919 | -0.046885
-0.04 | -0.0031335 | -0.042578
-0.03 | -0.0024071 | -0.038462
-0.02 | -0.001612 | -0.034437
-0.01 | -0.0008538 | -0.030928
0 | -2.89e-05 | -0.027371
0.01 | 0.0008861 | -0.024186
0.02 | 0.0017805 | -0.020979
0.03 | 0.0028677 | -0.017927
0.04 | 0.00394 | -0.014769
0.05 | 0.0052773 | -0.011514
0.06 | 0.006624 | -0.007761
0.07 | 0.008238 | -0.0037629
0.08 | 0.010005 | 0.0012474
0.09 | 0.01213 | 0.007289
0.1 | 0.014456 | 0.014958
0.11 | 0.01702 | 0.024291
0.12 | 0.020024 | 0.036607
0.13 | 0.023577 | 0.051735
0.14 | 0.027355 | 0.07091
0.15 | 0.031618 | 0.09596
0.16 | 0.036834 | 0.12729
0.17 | 0.042788 | 0.16646
0.18 | 0.049035 | 0.2146
0.19 | 0.05635 | 0.27551
0.2 | 0.06389 | 0.34961
0.21 | 0.07393 | 0.44061
0.22 | 0.0847 | 0.55025
0.23 | 0.09712 | 0.6809
0.24 | 0.11165 | 0.8454
0.25 | 0.12762 | 1.0436
0.26 | 0.14559 | 1.2851
0.27 | 0.1661 | 1.5753
0.28 | 0.18885 | 1.9266
0.29 | 0.2154 | 2.339
0.3 | 0.24425 | 2.8469
0.31 | 0.27745 | 3.457
0.32 | 0.31431 | 4.1643
0.33 | 0.35788 | 5.0376
0.34 | 0.40533 | 6.037
0.35 | 0.45942 | 7.273
0.36 | 0.51978 | 8.759
0.37 | 0.5825 | 10.566
0.38 | 0.6609 | 12.717
0.39 | 0.7528 | 15.259
0.4 | 0.8591 | 18.357
0.41 | 0.9776 | 22.034
0.42 | 1.1196 | 26.58
0.43 | 1.2856 | 31.924
0.44 | 1.4784 | 38.37
0.45 | 1.7091 | 46.116
0.46 | 1.9807 | 55.422
0.47 | 2.3104 | 66.52
0.48 | 2.6892 | 79.91
0.49 | 3.1589 | 95.76
0.5 | 3.7201 | 115.04