## Diode Characteristic (uA-mm)
VGS (V) | VDS = 0.000 V | VDS = 0.500 V
-1.25 | -4.1228 | -11.386
-1.24 | -3.975 | -11.018
-1.23 | -3.8461 | -10.662
-1.22 | -3.6983 | -10.293
-1.21 | -3.5554 | -10.003
-1.2 | -3.4367 | -9.657
-1.19 | -3.2869 | -9.366
-1.18 | -3.1636 | -9.091
-1.17 | -3.0306 | -8.799
-1.16 | -2.9326 | -8.516
-1.15 | -2.8277 | -8.192
-1.14 | -2.7215 | -7.946
-1.13 | -2.6319 | -7.699
-1.12 | -2.5219 | -7.456
-1.11 | -2.4287 | -7.233
-1.1 | -2.3377 | -6.975
-1.09 | -2.2564 | -6.711
-1.08 | -2.1717 | -6.51
-1.07 | -2.081 | -6.352
-1.06 | -2.0073 | -6.1
-1.05 | -1.9155 | -5.897
-1.04 | -1.8506 | -5.707
-1.03 | -1.7802 | -5.489
-1.02 | -1.7147 | -5.277
-1.01 | -1.6536 | -5.093
-1 | -1.5726 | -4.9389
-0.99 | -1.5191 | -4.7597
-0.98 | -1.4555 | -4.588
-0.97 | -1.4014 | -4.4595
-0.96 | -1.35 | -4.2868
-0.95 | -1.2946 | -4.1476
-0.94 | -1.234 | -3.9801
-0.93 | -1.19 | -3.8616
-0.92 | -1.135 | -3.7128
-0.91 | -1.0911 | -3.5983
-0.9 | -1.0543 | -3.4676
-0.89 | -1.0115 | -3.3575
-0.88 | -0.9628 | -3.2238
-0.87 | -0.9219 | -3.1046
-0.86 | -0.8879 | -2.9998
-0.85 | -0.8445 | -2.8919
-0.84 | -0.8119 | -2.7944
-0.83 | -0.7756 | -2.6805
-0.82 | -0.7433 | -2.5953
-0.81 | -0.7092 | -2.5
-0.8 | -0.6806 | -2.4044
-0.79 | -0.6493 | -2.3235
-0.78 | -0.6216 | -2.2354
-0.77 | -0.5911 | -2.1489
-0.76 | -0.5675 | -2.0703
-0.75 | -0.5438 | -1.9827
-0.74 | -0.5168 | -1.914
-0.73 | -0.4961 | -1.834
-0.72 | -0.47504 | -1.7723
-0.71 | -0.4531 | -1.7034
-0.7 | -0.43163 | -1.6447
-0.69 | -0.40938 | -1.5791
-0.68 | -0.39219 | -1.5107
-0.67 | -0.37413 | -1.4567
-0.66 | -0.35598 | -1.3894
-0.65 | -0.33956 | -1.34
-0.64 | -0.3247 | -1.2852
-0.63 | -0.30701 | -1.2325
-0.62 | -0.29275 | -1.1867
-0.61 | -0.27781 | -1.1398
-0.6 | -0.26355 | -1.0951
-0.59 | -0.25184 | -1.0476
-0.58 | -0.23836 | -1.0109
-0.57 | -0.22533 | -0.9712
-0.56 | -0.21445 | -0.9357
-0.55 | -0.20342 | -0.8995
-0.54 | -0.19425 | -0.8579
-0.53 | -0.18201 | -0.82
-0.52 | -0.17255 | -0.7939
-0.51 | -0.16349 | -0.7594
-0.5 | -0.15407 | -0.725
-0.49 | -0.1459 | -0.6975
-0.48 | -0.13781 | -0.6668
-0.47 | -0.13037 | -0.6406
-0.46 | -0.12356 | -0.6125
-0.45 | -0.11658 | -0.5895
-0.44 | -0.10967 | -0.5653
-0.43 | -0.1034 | -0.5335
-0.42 | -0.09786 | -0.5104
-0.41 | -0.09142 | -0.49104
-0.4 | -0.08705 | -0.46971
-0.39 | -0.08157 | -0.44709
-0.38 | -0.07636 | -0.43164
-0.37 | -0.07174 | -0.40968
-0.36 | -0.0671 | -0.39118
-0.35 | -0.06273 | -0.3731
-0.34 | -0.05886 | -0.35579
-0.33 | -0.05516 | -0.33893
-0.32 | -0.05153 | -0.32392
-0.31 | -0.048439 | -0.30695
-0.3 | -0.045043 | -0.2915
-0.29 | -0.042157 | -0.27897
-0.28 | -0.0394 | -0.26349
-0.27 | -0.036776 | -0.25013
-0.26 | -0.033939 | -0.23421
-0.25 | -0.03173 | -0.2244
-0.24 | -0.029472 | -0.21083
-0.23 | -0.027175 | -0.19986
-0.22 | -0.025271 | -0.1861
-0.21 | -0.023375 | -0.17499
-0.2 | -0.021479 | -0.16474
-0.19 | -0.019829 | -0.15348
-0.18 | -0.018058 | -0.14264
-0.17 | -0.016482 | -0.13334
-0.16 | -0.015103 | -0.12307
-0.15 | -0.013807 | -0.11275
-0.14 | -0.012503 | -0.1047
-0.13 | -0.011363 | -0.09655
-0.12 | -0.010271 | -0.08954
-0.11 | -0.0093 | -0.08226
-0.1 | -0.008177 | -0.07532
-0.09 | -0.007282 | -0.06982
-0.08 | -0.006457 | -0.06324
-0.07 | -0.005666 | -0.0582
-0.06 | -0.0048426 | -0.05266
-0.05 | -0.0040178 | -0.047376
-0.04 | -0.0032841 | -0.042892
-0.03 | -0.0024535 | -0.039025
-0.02 | -0.0017001 | -0.035461
-0.01 | -0.0008541 | -0.031339
0 | 8.6e-06 | -0.028136
0.01 | 0.00087 | -0.024887
0.02 | 0.0018749 | -0.021621
0.03 | 0.0029175 | -0.018566
0.04 | 0.0041361 | -0.015366
0.05 | 0.0053586 | -0.011883
0.06 | 0.006768 | -0.008204
0.07 | 0.008532 | -0.0038135
0.08 | 0.010356 | 0.0012438
0.09 | 0.012425 | 0.007545
0.1 | 0.014796 | 0.015362
0.11 | 0.017658 | 0.025122
0.12 | 0.020623 | 0.037794
0.13 | 0.023973 | 0.053375
0.14 | 0.027956 | 0.07303
0.15 | 0.032686 | 0.09861
0.16 | 0.037751 | 0.13064
0.17 | 0.043291 | 0.17016
0.18 | 0.049955 | 0.21993
0.19 | 0.05656 | 0.28049
0.2 | 0.06542 | 0.3568
0.21 | 0.07544 | 0.44928
0.22 | 0.08582 | 0.56116
0.23 | 0.09899 | 0.6948
0.24 | 0.11317 | 0.8614
0.25 | 0.12992 | 1.0617
0.26 | 0.14802 | 1.3049
0.27 | 0.1679 | 1.5946
0.28 | 0.19106 | 1.9476
0.29 | 0.21767 | 2.3644
0.3 | 0.24702 | 2.8806
0.31 | 0.28081 | 3.4885
0.32 | 0.31722 | 4.2085
0.33 | 0.35966 | 5.0851
0.34 | 0.40811 | 6.087
0.35 | 0.46152 | 7.329
0.36 | 0.52406 | 8.828
0.37 | 0.5825 | 10.641
0.38 | 0.6643 | 12.812
0.39 | 0.7556 | 15.347
0.4 | 0.862 | 18.437
0.41 | 0.9802 | 22.148
0.42 | 1.1228 | 26.631
0.43 | 1.2907 | 32.018
0.44 | 1.4796 | 38.483
0.45 | 1.7113 | 46.275
0.46 | 1.9846 | 55.6
0.47 | 2.3009 | 66.64
0.48 | 2.69 | 80.15
0.49 | 3.1566 | 95.9
0.5 | 3.7264 | 115.31