## Diode Characteristic (uA-mm)
VGS (V) | VDS = 0.000 V | VDS = 0.500 V
-1.25 | -3.9633 | -10.917
-1.24 | -3.8346 | -10.481
-1.23 | -3.6882 | -10.144
-1.22 | -3.5469 | -9.869
-1.21 | -3.4173 | -9.531
-1.2 | -3.2724 | -9.253
-1.19 | -3.1526 | -8.972
-1.18 | -3.0382 | -8.667
-1.17 | -2.9255 | -8.414
-1.16 | -2.827 | -8.13
-1.15 | -2.7189 | -7.831
-1.14 | -2.6319 | -7.608
-1.13 | -2.5267 | -7.336
-1.12 | -2.4391 | -7.12
-1.11 | -2.3445 | -6.866
-1.1 | -2.2592 | -6.674
-1.09 | -2.1714 | -6.414
-1.08 | -2.0907 | -6.234
-1.07 | -2.014 | -6.034
-1.06 | -1.9404 | -5.83
-1.05 | -1.8594 | -5.646
-1.04 | -1.7843 | -5.456
-1.03 | -1.7126 | -5.268
-1.02 | -1.6453 | -5.096
-1.01 | -1.5873 | -4.9245
-1 | -1.5206 | -4.7721
-0.99 | -1.4609 | -4.5995
-0.98 | -1.4073 | -4.4246
-0.97 | -1.3549 | -4.2683
-0.96 | -1.2947 | -4.1224
-0.95 | -1.2456 | -3.9803
-0.94 | -1.1976 | -3.8528
-0.93 | -1.1502 | -3.7301
-0.92 | -1.1032 | -3.5862
-0.91 | -1.0568 | -3.4486
-0.9 | -1.0184 | -3.3496
-0.89 | -0.9768 | -3.2224
-0.88 | -0.9364 | -3.1062
-0.87 | -0.8951 | -3.0042
-0.86 | -0.861 | -2.9042
-0.85 | -0.8262 | -2.7944
-0.84 | -0.7921 | -2.6923
-0.83 | -0.757 | -2.5993
-0.82 | -0.7244 | -2.4927
-0.81 | -0.6891 | -2.3893
-0.8 | -0.6629 | -2.3261
-0.79 | -0.636 | -2.2329
-0.78 | -0.6082 | -2.1548
-0.77 | -0.5824 | -2.0686
-0.76 | -0.5582 | -1.9942
-0.75 | -0.5349 | -1.9185
-0.74 | -0.5084 | -1.8524
-0.73 | -0.48849 | -1.773
-0.72 | -0.46872 | -1.6996
-0.71 | -0.44711 | -1.6362
-0.7 | -0.42432 | -1.574
-0.69 | -0.4062 | -1.516
-0.68 | -0.38784 | -1.4644
-0.67 | -0.36866 | -1.401
-0.66 | -0.35214 | -1.3512
-0.65 | -0.33474 | -1.3073
-0.64 | -0.31884 | -1.2583
-0.63 | -0.30216 | -1.2116
-0.62 | -0.28833 | -1.1546
-0.61 | -0.27478 | -1.1093
-0.6 | -0.25945 | -1.0606
-0.59 | -0.24596 | -1.022
-0.58 | -0.23567 | -0.9804
-0.57 | -0.22386 | -0.9405
-0.56 | -0.21211 | -0.9011
-0.55 | -0.2005 | -0.8699
-0.54 | -0.1909 | -0.8348
-0.53 | -0.17968 | -0.7988
-0.52 | -0.17142 | -0.7671
-0.51 | -0.16204 | -0.7335
-0.5 | -0.15256 | -0.7011
-0.49 | -0.14448 | -0.6724
-0.48 | -0.13637 | -0.6482
-0.47 | -0.12971 | -0.6196
-0.46 | -0.12196 | -0.5905
-0.45 | -0.11485 | -0.5664
-0.44 | -0.10837 | -0.5427
-0.43 | -0.10242 | -0.5183
-0.42 | -0.09632 | -0.50144
-0.41 | -0.09105 | -0.4823
-0.4 | -0.08555 | -0.46273
-0.39 | -0.08049 | -0.44088
-0.38 | -0.07533 | -0.41835
-0.37 | -0.0707 | -0.39984
-0.36 | -0.06657 | -0.38166
-0.35 | -0.06245 | -0.36511
-0.34 | -0.05859 | -0.34605
-0.33 | -0.05439 | -0.33198
-0.32 | -0.05141 | -0.31731
-0.31 | -0.048247 | -0.30097
-0.3 | -0.04496 | -0.28536
-0.29 | -0.041994 | -0.27314
-0.28 | -0.038988 | -0.25772
-0.27 | -0.036298 | -0.24233
-0.26 | -0.033829 | -0.23177
-0.25 | -0.03114 | -0.21869
-0.24 | -0.02908 | -0.20543
-0.23 | -0.026874 | -0.19449
-0.22 | -0.024943 | -0.18305
-0.21 | -0.022825 | -0.17168
-0.2 | -0.02117 | -0.16105
-0.19 | -0.019581 | -0.15041
-0.18 | -0.017969 | -0.1385
-0.17 | -0.01638 | -0.1289
-0.16 | -0.015054 | -0.12128
-0.15 | -0.013635 | -0.11073
-0.14 | -0.012453 | -0.10338
-0.13 | -0.011246 | -0.09534
-0.12 | -0.010144 | -0.08735
-0.11 | -0.009134 | -0.08017
-0.1 | -0.008202 | -0.07422
-0.09 | -0.007177 | -0.06797
-0.08 | -0.006353 | -0.06193
-0.07 | -0.005525 | -0.05654
-0.06 | -0.0047161 | -0.05185
-0.05 | -0.0039203 | -0.046957
-0.04 | -0.0031798 | -0.042449
-0.03 | -0.0024026 | -0.038212
-0.02 | -0.0016551 | -0.034081
-0.01 | -0.0008143 | -0.031111
0 | -2.03e-05 | -0.027877
0.01 | 0.0008729 | -0.024387
0.02 | 0.0018135 | -0.021126
0.03 | 0.0028964 | -0.018128
0.04 | 0.0040348 | -0.015117
0.05 | 0.0053607 | -0.011592
0.06 | 0.00669 | -0.008004
0.07 | 0.008372 | -0.0036499
0.08 | 0.010286 | 0.0013214
0.09 | 0.01228 | 0.007356
0.1 | 0.014598 | 0.015049
0.11 | 0.017219 | 0.024565
0.12 | 0.020388 | 0.036533
0.13 | 0.023858 | 0.0524
0.14 | 0.027689 | 0.07136
0.15 | 0.031956 | 0.09595
0.16 | 0.037159 | 0.12767
0.17 | 0.042867 | 0.16727
0.18 | 0.049089 | 0.2147
0.19 | 0.056681 | 0.27518
0.2 | 0.06386 | 0.34856
0.21 | 0.07378 | 0.44082
0.22 | 0.0848 | 0.55175
0.23 | 0.0968 | 0.6806
0.24 | 0.11059 | 0.8447
0.25 | 0.12631 | 1.0429
0.26 | 0.14491 | 1.2833
0.27 | 0.16519 | 1.5709
0.28 | 0.18746 | 1.9163
0.29 | 0.21343 | 2.3349
0.3 | 0.24242 | 2.8356
0.31 | 0.27494 | 3.437
0.32 | 0.31157 | 4.1516
0.33 | 0.35225 | 5.0039
0.34 | 0.40167 | 5.992
0.35 | 0.4536 | 7.231
0.36 | 0.51513 | 8.69
0.37 | 0.5739 | 10.495
0.38 | 0.6539 | 12.601
0.39 | 0.7448 | 15.147
0.4 | 0.8499 | 18.167
0.41 | 0.9697 | 21.852
0.42 | 1.1097 | 26.322
0.43 | 1.2769 | 31.607
0.44 | 1.4659 | 37.982
0.45 | 1.6889 | 45.644
0.46 | 1.9661 | 54.955
0.47 | 2.2883 | 65.86
0.48 | 2.6774 | 79.05
0.49 | 3.1337 | 94.85
0.5 | 3.6945 | 113.98