## Diode Characteristic (uA-mm)
VGS (V) | VDS = 0.000 V | VDS = 0.500 V
-1.25 | -4.5085 | -12.668
-1.24 | -4.3618 | -12.251
-1.23 | -4.2161 | -11.82
-1.22 | -4.0483 | -11.465
-1.21 | -3.8952 | -11.073
-1.2 | -3.734 | -10.718
-1.19 | -3.6138 | -10.346
-1.18 | -3.4759 | -10.019
-1.17 | -3.3435 | -9.669
-1.16 | -3.2321 | -9.402
-1.15 | -3.0917 | -9.052
-1.14 | -2.9805 | -8.777
-1.13 | -2.8573 | -8.476
-1.12 | -2.7495 | -8.197
-1.11 | -2.6563 | -7.91
-1.1 | -2.5531 | -7.689
-1.09 | -2.4474 | -7.42
-1.08 | -2.3763 | -7.167
-1.07 | -2.2766 | -6.925
-1.06 | -2.1853 | -6.666
-1.05 | -2.0954 | -6.442
-1.04 | -2.0101 | -6.23
-1.03 | -1.9275 | -6.024
-1.02 | -1.8656 | -5.801
-1.01 | -1.7802 | -5.604
-1 | -1.7131 | -5.432
-0.99 | -1.6525 | -5.246
-0.98 | -1.5883 | -5.034
-0.97 | -1.5207 | -4.8617
-0.96 | -1.454 | -4.7046
-0.95 | -1.4011 | -4.5239
-0.94 | -1.3444 | -4.3669
-0.93 | -1.2953 | -4.2331
-0.92 | -1.235 | -4.0961
-0.91 | -1.1846 | -3.9564
-0.9 | -1.14 | -3.8123
-0.89 | -1.0923 | -3.6673
-0.88 | -1.043 | -3.5388
-0.87 | -1.0023 | -3.4152
-0.86 | -0.9573 | -3.2823
-0.85 | -0.9173 | -3.1739
-0.84 | -0.8796 | -3.0609
-0.83 | -0.8403 | -2.9375
-0.82 | -0.8028 | -2.8358
-0.81 | -0.7645 | -2.7196
-0.8 | -0.7382 | -2.6179
-0.79 | -0.7045 | -2.5297
-0.78 | -0.6754 | -2.4387
-0.77 | -0.6408 | -2.3394
-0.76 | -0.6142 | -2.2464
-0.75 | -0.5898 | -2.1823
-0.74 | -0.5605 | -2.0798
-0.73 | -0.5336 | -2.0114
-0.72 | -0.5108 | -1.9336
-0.71 | -0.49034 | -1.8502
-0.7 | -0.46671 | -1.7904
-0.69 | -0.44281 | -1.7162
-0.68 | -0.42348 | -1.6447
-0.67 | -0.40205 | -1.5892
-0.66 | -0.38229 | -1.5305
-0.65 | -0.36556 | -1.4617
-0.64 | -0.34616 | -1.4012
-0.63 | -0.32744 | -1.3498
-0.62 | -0.31171 | -1.2953
-0.61 | -0.29695 | -1.2437
-0.6 | -0.28413 | -1.1973
-0.59 | -0.26834 | -1.1451
-0.58 | -0.25501 | -1.0998
-0.57 | -0.24151 | -1.0608
-0.56 | -0.22898 | -1.0119
-0.55 | -0.21789 | -0.9801
-0.54 | -0.20554 | -0.9391
-0.53 | -0.19515 | -0.8967
-0.52 | -0.1854 | -0.8618
-0.51 | -0.17465 | -0.8231
-0.5 | -0.16542 | -0.7883
-0.49 | -0.15673 | -0.7542
-0.48 | -0.1479 | -0.7226
-0.47 | -0.1382 | -0.6909
-0.46 | -0.13158 | -0.6638
-0.45 | -0.12417 | -0.6373
-0.44 | -0.1168 | -0.6073
-0.43 | -0.11032 | -0.5779
-0.42 | -0.10326 | -0.5521
-0.41 | -0.09728 | -0.5319
-0.4 | -0.09205 | -0.5078
-0.39 | -0.0864 | -0.48526
-0.38 | -0.08065 | -0.46248
-0.37 | -0.07585 | -0.44566
-0.36 | -0.07101 | -0.4236
-0.35 | -0.06643 | -0.4053
-0.34 | -0.06205 | -0.38708
-0.33 | -0.05806 | -0.36752
-0.32 | -0.05422 | -0.3501
-0.31 | -0.05054 | -0.33449
-0.3 | -0.04775 | -0.31879
-0.29 | -0.0444 | -0.3022
-0.28 | -0.041213 | -0.28619
-0.27 | -0.038483 | -0.26943
-0.26 | -0.035726 | -0.25721
-0.25 | -0.033159 | -0.24277
-0.24 | -0.030715 | -0.22861
-0.23 | -0.02842 | -0.21595
-0.22 | -0.026077 | -0.20309
-0.21 | -0.023994 | -0.19099
-0.2 | -0.022122 | -0.17866
-0.19 | -0.020286 | -0.16822
-0.18 | -0.01874 | -0.15594
-0.17 | -0.017066 | -0.14512
-0.16 | -0.015485 | -0.13495
-0.15 | -0.014176 | -0.12459
-0.14 | -0.012912 | -0.11505
-0.13 | -0.011632 | -0.10639
-0.12 | -0.010512 | -0.09767
-0.11 | -0.009489 | -0.08969
-0.1 | -0.00841 | -0.08261
-0.09 | -0.007381 | -0.07604
-0.08 | -0.006555 | -0.06894
-0.07 | -0.005724 | -0.06275
-0.06 | -0.0048864 | -0.05743
-0.05 | -0.004041 | -0.05239
-0.04 | -0.0033037 | -0.047259
-0.03 | -0.002484 | -0.042794
-0.02 | -0.0017101 | -0.038406
-0.01 | -0.00088 | -0.034278
0 | -4.09e-05 | -0.030545
0.01 | 0.0009109 | -0.02677
0.02 | 0.0018646 | -0.023483
0.03 | 0.0029909 | -0.020114
0.04 | 0.0041615 | -0.01653
0.05 | 0.0055422 | -0.012819
0.06 | 0.006954 | -0.008961
0.07 | 0.008663 | -0.0044459
0.08 | 0.010549 | 0.0007999
0.09 | 0.012866 | 0.007242
0.1 | 0.015222 | 0.015059
0.11 | 0.017892 | 0.02502
0.12 | 0.021158 | 0.037484
0.13 | 0.024916 | 0.053789
0.14 | 0.028988 | 0.07321
0.15 | 0.033659 | 0.09842
0.16 | 0.039002 | 0.13134
0.17 | 0.045213 | 0.17097
0.18 | 0.052032 | 0.2204
0.19 | 0.05904 | 0.28187
0.2 | 0.06812 | 0.35757
0.21 | 0.07841 | 0.45067
0.22 | 0.09002 | 0.56411
0.23 | 0.10309 | 0.6941
0.24 | 0.11837 | 0.8601
0.25 | 0.13494 | 1.0634
0.26 | 0.15375 | 1.3052
0.27 | 0.17511 | 1.5973
0.28 | 0.19959 | 1.9463
0.29 | 0.22671 | 2.3669
0.3 | 0.2576 | 2.8754
0.31 | 0.29046 | 3.484
0.32 | 0.33039 | 4.2091
0.33 | 0.3759 | 5.0707
0.34 | 0.42502 | 6.063
0.35 | 0.48096 | 7.31
0.36 | 0.54487 | 8.783
0.37 | 0.6089 | 10.596
0.38 | 0.6928 | 12.718
0.39 | 0.7856 | 15.28
0.4 | 0.8962 | 18.343
0.41 | 1.0216 | 22.022
0.42 | 1.1726 | 26.516
0.43 | 1.3383 | 31.827
0.44 | 1.5397 | 38.274
0.45 | 1.7745 | 45.995
0.46 | 2.0501 | 55.393
0.47 | 2.38 | 66.3
0.48 | 2.7739 | 79.75
0.49 | 3.2495 | 95.59
0.5 | 3.8273 | 114.6