## Diode Characteristic (uA-mm)
VGS (V) | VDS = 0.000 V | VDS = 0.500 V
-1.25 | -3.566 | -9.962
-1.24 | -3.4504 | -9.638
-1.23 | -3.3288 | -9.289
-1.22 | -3.1984 | -9.002
-1.21 | -3.0619 | -8.687
-1.2 | -2.9653 | -8.431
-1.19 | -2.8453 | -8.134
-1.18 | -2.7385 | -7.875
-1.17 | -2.6348 | -7.607
-1.16 | -2.5417 | -7.375
-1.15 | -2.444 | -7.097
-1.14 | -2.3582 | -6.871
-1.13 | -2.2734 | -6.623
-1.12 | -2.1799 | -6.421
-1.11 | -2.1009 | -6.226
-1.1 | -2.0184 | -5.998
-1.09 | -1.9359 | -5.795
-1.08 | -1.8659 | -5.596
-1.07 | -1.794 | -5.441
-1.06 | -1.732 | -5.247
-1.05 | -1.6641 | -5.067
-1.04 | -1.5994 | -4.875
-1.03 | -1.5365 | -4.714
-1.02 | -1.4736 | -4.5257
-1.01 | -1.417 | -4.3832
-1 | -1.3641 | -4.2535
-0.99 | -1.3089 | -4.0946
-0.98 | -1.2575 | -3.9439
-0.97 | -1.2072 | -3.8161
-0.96 | -1.1597 | -3.6632
-0.95 | -1.1044 | -3.5386
-0.94 | -1.0607 | -3.4027
-0.93 | -1.0157 | -3.2885
-0.92 | -0.9767 | -3.1962
-0.91 | -0.9358 | -3.0503
-0.9 | -0.8986 | -2.961
-0.89 | -0.8588 | -2.8621
-0.88 | -0.8231 | -2.7624
-0.87 | -0.7928 | -2.6461
-0.86 | -0.7607 | -2.5639
-0.85 | -0.7279 | -2.4725
-0.84 | -0.6898 | -2.3732
-0.83 | -0.6653 | -2.2771
-0.82 | -0.6401 | -2.1959
-0.81 | -0.6098 | -2.1194
-0.8 | -0.581 | -2.0372
-0.79 | -0.5542 | -1.9579
-0.78 | -0.5287 | -1.8857
-0.77 | -0.5032 | -1.8113
-0.76 | -0.49003 | -1.7434
-0.75 | -0.46318 | -1.6792
-0.74 | -0.44286 | -1.6167
-0.73 | -0.42264 | -1.5481
-0.72 | -0.40453 | -1.4884
-0.71 | -0.38424 | -1.4246
-0.7 | -0.36631 | -1.3691
-0.69 | -0.35196 | -1.3153
-0.68 | -0.33239 | -1.2642
-0.67 | -0.31998 | -1.2173
-0.66 | -0.30253 | -1.175
-0.65 | -0.28914 | -1.1256
-0.64 | -0.27503 | -1.0807
-0.63 | -0.25914 | -1.0301
-0.62 | -0.24699 | -0.9957
-0.61 | -0.23582 | -0.9511
-0.6 | -0.2243 | -0.9106
-0.59 | -0.21278 | -0.8748
-0.58 | -0.20289 | -0.8401
-0.57 | -0.19228 | -0.8033
-0.56 | -0.18237 | -0.7671
-0.55 | -0.17295 | -0.7341
-0.54 | -0.1643 | -0.7068
-0.53 | -0.15612 | -0.6805
-0.52 | -0.14671 | -0.6481
-0.51 | -0.13868 | -0.6197
-0.5 | -0.13177 | -0.5962
-0.49 | -0.12464 | -0.5759
-0.48 | -0.11866 | -0.5465
-0.47 | -0.11123 | -0.5222
-0.46 | -0.10601 | -0.50028
-0.45 | -0.09966 | -0.47949
-0.44 | -0.09354 | -0.46006
-0.43 | -0.08861 | -0.43772
-0.42 | -0.08314 | -0.41927
-0.41 | -0.0784 | -0.39905
-0.4 | -0.07414 | -0.38504
-0.39 | -0.06934 | -0.36508
-0.38 | -0.06516 | -0.34922
-0.37 | -0.06117 | -0.33565
-0.36 | -0.05732 | -0.31927
-0.35 | -0.05412 | -0.30479
-0.34 | -0.05038 | -0.28913
-0.33 | -0.047807 | -0.27631
-0.32 | -0.044857 | -0.26095
-0.31 | -0.041857 | -0.24866
-0.3 | -0.039239 | -0.23501
-0.29 | -0.036603 | -0.22349
-0.28 | -0.034194 | -0.21177
-0.27 | -0.031818 | -0.2009
-0.26 | -0.029649 | -0.1906
-0.25 | -0.027416 | -0.18034
-0.24 | -0.025547 | -0.16904
-0.23 | -0.02362 | -0.1593
-0.22 | -0.021854 | -0.1494
-0.21 | -0.020079 | -0.13954
-0.2 | -0.01864 | -0.13019
-0.19 | -0.017103 | -0.1216
-0.18 | -0.015713 | -0.11403
-0.17 | -0.014392 | -0.10651
-0.16 | -0.013183 | -0.09864
-0.15 | -0.012086 | -0.09104
-0.14 | -0.010949 | -0.08467
-0.13 | -0.009927 | -0.07801
-0.12 | -0.008956 | -0.07193
-0.11 | -0.008005 | -0.06621
-0.1 | -0.007133 | -0.06076
-0.09 | -0.006344 | -0.0562
-0.08 | -0.005632 | -0.05138
-0.07 | -0.0049419 | -0.046511
-0.06 | -0.0041956 | -0.042773
-0.05 | -0.0035258 | -0.038985
-0.04 | -0.0028325 | -0.035288
-0.03 | -0.0021704 | -0.032032
-0.02 | -0.001484 | -0.028895
-0.01 | -0.000769 | -0.025994
0 | -4e-06 | -0.023485
0.01 | 0.0007684 | -0.02067
0.02 | 0.0016491 | -0.018134
0.03 | 0.0025831 | -0.015605
0.04 | 0.0036544 | -0.013081
0.05 | 0.0047615 | -0.010063
0.06 | 0.005987 | -0.006816
0.07 | 0.007616 | -0.0030086
0.08 | 0.009248 | 0.00145
0.09 | 0.011064 | 0.007151
0.1 | 0.013098 | 0.014145
0.11 | 0.015724 | 0.023161
0.12 | 0.018514 | 0.034782
0.13 | 0.021563 | 0.049701
0.14 | 0.025129 | 0.06808
0.15 | 0.029387 | 0.09193
0.16 | 0.033958 | 0.1227
0.17 | 0.039158 | 0.16133
0.18 | 0.045278 | 0.20892
0.19 | 0.052507 | 0.26738
0.2 | 0.05918 | 0.33969
0.21 | 0.06815 | 0.43044
0.22 | 0.07857 | 0.54083
0.23 | 0.09039 | 0.6684
0.24 | 0.10344 | 0.8312
0.25 | 0.11903 | 1.0316
0.26 | 0.13546 | 1.2688
0.27 | 0.15537 | 1.5597
0.28 | 0.17724 | 1.9049
0.29 | 0.20161 | 2.3229
0.3 | 0.23045 | 2.8303
0.31 | 0.26195 | 3.4321
0.32 | 0.29872 | 4.1579
0.33 | 0.33983 | 5.025
0.34 | 0.38609 | 6.028
0.35 | 0.43899 | 7.271
0.36 | 0.49709 | 8.75
0.37 | 0.56564 | 10.581
0.38 | 0.6346 | 12.727
0.39 | 0.7207 | 15.321
0.4 | 0.8264 | 18.399
0.41 | 0.9482 | 22.127
0.42 | 1.0868 | 26.631
0.43 | 1.2441 | 31.971
0.44 | 1.4338 | 38.466
0.45 | 1.6595 | 46.225
0.46 | 1.9209 | 55.693
0.47 | 2.2435 | 66.66
0.48 | 2.6186 | 80.11
0.49 | 3.0782 | 96.21
0.5 | 3.62 | 115.4