## Diode Characteristic (uA-mm)
VGS (V) | VDS = 0.000 V | VDS = 0.500 V
-1.25 | -4.5772 | -12.972
-1.24 | -4.4044 | -12.574
-1.23 | -4.247 | -12.155
-1.22 | -4.0846 | -11.697
-1.21 | -3.9291 | -11.339
-1.2 | -3.8028 | -10.97
-1.19 | -3.6724 | -10.606
-1.18 | -3.5263 | -10.243
-1.17 | -3.3871 | -9.952
-1.16 | -3.2476 | -9.653
-1.15 | -3.1311 | -9.333
-1.14 | -3.0112 | -9.03
-1.13 | -2.9111 | -8.682
-1.12 | -2.7953 | -8.406
-1.11 | -2.6847 | -8.129
-1.1 | -2.5892 | -7.892
-1.09 | -2.4812 | -7.603
-1.08 | -2.3923 | -7.375
-1.07 | -2.3046 | -7.12
-1.06 | -2.211 | -6.87
-1.05 | -2.1273 | -6.634
-1.04 | -2.0507 | -6.404
-1.03 | -1.9726 | -6.19
-1.02 | -1.8893 | -5.958
-1.01 | -1.8112 | -5.777
-1 | -1.7494 | -5.577
-0.99 | -1.6751 | -5.419
-0.98 | -1.6073 | -5.207
-0.97 | -1.5376 | -5.032
-0.96 | -1.474 | -4.8464
-0.95 | -1.4223 | -4.7038
-0.94 | -1.3571 | -4.5153
-0.93 | -1.3083 | -4.3542
-0.92 | -1.2483 | -4.1885
-0.91 | -1.2029 | -4.0556
-0.9 | -1.1554 | -3.9076
-0.89 | -1.1081 | -3.7479
-0.88 | -1.0602 | -3.6333
-0.87 | -1.0159 | -3.5069
-0.86 | -0.9749 | -3.3754
-0.85 | -0.9325 | -3.261
-0.84 | -0.8901 | -3.1294
-0.83 | -0.8564 | -3.0149
-0.82 | -0.8188 | -2.9187
-0.81 | -0.7837 | -2.8071
-0.8 | -0.7505 | -2.7043
-0.79 | -0.7196 | -2.5922
-0.78 | -0.6888 | -2.5178
-0.77 | -0.6574 | -2.4121
-0.76 | -0.6291 | -2.3278
-0.75 | -0.5965 | -2.2447
-0.74 | -0.5714 | -2.1521
-0.73 | -0.5463 | -2.0784
-0.72 | -0.5233 | -2.0027
-0.71 | -0.50035 | -1.9253
-0.7 | -0.47803 | -1.8557
-0.69 | -0.45365 | -1.7807
-0.68 | -0.43358 | -1.7211
-0.67 | -0.41383 | -1.6486
-0.66 | -0.39385 | -1.5833
-0.65 | -0.3767 | -1.5179
-0.64 | -0.35902 | -1.4596
-0.63 | -0.33957 | -1.4043
-0.62 | -0.3246 | -1.357
-0.61 | -0.30698 | -1.2942
-0.6 | -0.2903 | -1.239
-0.59 | -0.27692 | -1.1969
-0.58 | -0.26246 | -1.147
-0.57 | -0.24913 | -1.0987
-0.56 | -0.23704 | -1.0528
-0.55 | -0.22357 | -1.015
-0.54 | -0.21407 | -0.9734
-0.53 | -0.20255 | -0.9323
-0.52 | -0.19154 | -0.8946
-0.51 | -0.18149 | -0.8552
-0.5 | -0.17144 | -0.8188
-0.49 | -0.16237 | -0.7828
-0.48 | -0.15289 | -0.7533
-0.47 | -0.14458 | -0.7189
-0.46 | -0.13738 | -0.6915
-0.45 | -0.12871 | -0.659
-0.44 | -0.12212 | -0.6316
-0.43 | -0.11547 | -0.6016
-0.42 | -0.10821 | -0.5766
-0.41 | -0.10169 | -0.5528
-0.4 | -0.0951 | -0.5267
-0.39 | -0.08995 | -0.5037
-0.38 | -0.08425 | -0.4845
-0.37 | -0.07897 | -0.46246
-0.36 | -0.07419 | -0.44456
-0.35 | -0.06931 | -0.42458
-0.34 | -0.06461 | -0.4039
-0.33 | -0.06029 | -0.38244
-0.32 | -0.05654 | -0.36621
-0.31 | -0.05304 | -0.35019
-0.3 | -0.049591 | -0.3309
-0.29 | -0.046487 | -0.3147
-0.28 | -0.043192 | -0.29875
-0.27 | -0.040026 | -0.28151
-0.26 | -0.037193 | -0.26714
-0.25 | -0.034402 | -0.25474
-0.24 | -0.031916 | -0.23867
-0.23 | -0.02952 | -0.22725
-0.22 | -0.027347 | -0.21186
-0.21 | -0.025304 | -0.19977
-0.2 | -0.023218 | -0.18705
-0.19 | -0.021258 | -0.1749
-0.18 | -0.019448 | -0.16246
-0.17 | -0.017787 | -0.15172
-0.16 | -0.016161 | -0.14097
-0.15 | -0.014789 | -0.13116
-0.14 | -0.0134 | -0.12212
-0.13 | -0.012148 | -0.11153
-0.12 | -0.010951 | -0.10271
-0.11 | -0.009792 | -0.09465
-0.1 | -0.008755 | -0.08764
-0.09 | -0.007743 | -0.07996
-0.08 | -0.006805 | -0.07222
-0.07 | -0.005898 | -0.06633
-0.06 | -0.005056 | -0.0602
-0.05 | -0.0042159 | -0.05523
-0.04 | -0.0033823 | -0.049534
-0.03 | -0.0025787 | -0.044984
-0.02 | -0.0017615 | -0.040231
-0.01 | -0.0009139 | -0.036458
0 | -6.5e-06 | -0.03252
0.01 | 0.0009112 | -0.02865
0.02 | 0.001954 | -0.025191
0.03 | 0.0030503 | -0.021287
0.04 | 0.0043079 | -0.017793
0.05 | 0.0056502 | -0.014006
0.06 | 0.007087 | -0.009824
0.07 | 0.008972 | -0.0047279
0.08 | 0.010927 | 0.0006271
0.09 | 0.013111 | 0.007328
0.1 | 0.0156 | 0.015308
0.11 | 0.018722 | 0.025784
0.12 | 0.021909 | 0.038854
0.13 | 0.025589 | 0.055321
0.14 | 0.029757 | 0.0756
0.15 | 0.034994 | 0.10171
0.16 | 0.040432 | 0.13491
0.17 | 0.046687 | 0.17603
0.18 | 0.053484 | 0.22697
0.19 | 0.06101 | 0.29013
0.2 | 0.07024 | 0.36792
0.21 | 0.0808 | 0.46468
0.22 | 0.09259 | 0.5777
0.23 | 0.10681 | 0.7193
0.24 | 0.12245 | 0.8912
0.25 | 0.13911 | 1.0979
0.26 | 0.15908 | 1.3469
0.27 | 0.18012 | 1.6477
0.28 | 0.2053 | 2.0065
0.29 | 0.23308 | 2.4374
0.3 | 0.26446 | 2.962
0.31 | 0.29841 | 3.5885
0.32 | 0.33888 | 4.3198
0.33 | 0.38356 | 5.2137
0.34 | 0.43464 | 6.242
0.35 | 0.49116 | 7.507
0.36 | 0.55641 | 9.039
0.37 | 0.6231 | 10.867
0.38 | 0.7058 | 13.059
0.39 | 0.8006 | 15.647
0.4 | 0.9098 | 18.77
0.41 | 1.0348 | 22.523
0.42 | 1.1811 | 27.024
0.43 | 1.3516 | 32.514
0.44 | 1.5488 | 39.035
0.45 | 1.782 | 46.853
0.46 | 2.0663 | 56.263
0.47 | 2.4015 | 67.3
0.48 | 2.7872 | 80.96
0.49 | 3.2601 | 96.9
0.5 | 3.8183 | 116.35