## Diode Characteristic (uA-mm)
VGS (V) | VDS = 0.000 V | VDS = 0.500 V
-1.25 | -4.2576 | -11.63
-1.24 | -4.0849 | -11.274
-1.23 | -3.9385 | -10.881
-1.22 | -3.7745 | -10.546
-1.21 | -3.6395 | -10.211
-1.2 | -3.5196 | -9.863
-1.19 | -3.3997 | -9.605
-1.18 | -3.2612 | -9.296
-1.17 | -3.1572 | -8.984
-1.16 | -3.0413 | -8.687
-1.15 | -2.9331 | -8.41
-1.14 | -2.8251 | -8.16
-1.13 | -2.7171 | -7.898
-1.12 | -2.6158 | -7.635
-1.11 | -2.5129 | -7.414
-1.1 | -2.4197 | -7.157
-1.09 | -2.3223 | -6.905
-1.08 | -2.2445 | -6.691
-1.07 | -2.165 | -6.502
-1.06 | -2.085 | -6.258
-1.05 | -2.0029 | -6.06
-1.04 | -1.9219 | -5.852
-1.03 | -1.8483 | -5.661
-1.02 | -1.7899 | -5.456
-1.01 | -1.7194 | -5.287
-1 | -1.6476 | -5.113
-0.99 | -1.585 | -4.9089
-0.98 | -1.5216 | -4.7393
-0.97 | -1.4648 | -4.5978
-0.96 | -1.4017 | -4.4175
-0.95 | -1.3517 | -4.2965
-0.94 | -1.2965 | -4.134
-0.93 | -1.2452 | -3.9864
-0.92 | -1.1914 | -3.8293
-0.91 | -1.144 | -3.7223
-0.9 | -1.1003 | -3.5978
-0.89 | -1.0529 | -3.4615
-0.88 | -1.0126 | -3.3405
-0.87 | -0.9659 | -3.2219
-0.86 | -0.9258 | -3.0958
-0.85 | -0.8897 | -2.9906
-0.84 | -0.8547 | -2.8681
-0.83 | -0.8191 | -2.7711
-0.82 | -0.7851 | -2.6846
-0.81 | -0.7519 | -2.5843
-0.8 | -0.7213 | -2.4953
-0.79 | -0.6897 | -2.3963
-0.78 | -0.6598 | -2.3074
-0.77 | -0.6302 | -2.2307
-0.76 | -0.6045 | -2.1339
-0.75 | -0.5756 | -2.0602
-0.74 | -0.5509 | -1.9704
-0.73 | -0.5245 | -1.9025
-0.72 | -0.5037 | -1.8409
-0.71 | -0.48308 | -1.7577
-0.7 | -0.45706 | -1.686
-0.69 | -0.43611 | -1.635
-0.68 | -0.41764 | -1.5772
-0.67 | -0.39768 | -1.5191
-0.66 | -0.37817 | -1.4603
-0.65 | -0.35997 | -1.4015
-0.64 | -0.34311 | -1.3479
-0.63 | -0.32582 | -1.3015
-0.62 | -0.30898 | -1.2443
-0.61 | -0.29362 | -1.1979
-0.6 | -0.27938 | -1.1508
-0.59 | -0.26581 | -1.1125
-0.58 | -0.25319 | -1.0635
-0.57 | -0.24057 | -1.016
-0.56 | -0.22685 | -0.9776
-0.55 | -0.21485 | -0.9407
-0.54 | -0.20488 | -0.9013
-0.53 | -0.1941 | -0.8705
-0.52 | -0.18384 | -0.8347
-0.51 | -0.17477 | -0.7965
-0.5 | -0.16473 | -0.7688
-0.49 | -0.15593 | -0.7354
-0.48 | -0.14796 | -0.699
-0.47 | -0.13968 | -0.6727
-0.46 | -0.13229 | -0.6496
-0.45 | -0.12477 | -0.6204
-0.44 | -0.11715 | -0.5949
-0.43 | -0.11078 | -0.569
-0.42 | -0.10448 | -0.5425
-0.41 | -0.09823 | -0.5173
-0.4 | -0.09223 | -0.49961
-0.39 | -0.08666 | -0.47799
-0.38 | -0.08137 | -0.45582
-0.37 | -0.07635 | -0.43219
-0.36 | -0.07138 | -0.41349
-0.35 | -0.06686 | -0.39439
-0.34 | -0.06319 | -0.38077
-0.33 | -0.05919 | -0.36274
-0.32 | -0.05526 | -0.34451
-0.31 | -0.05218 | -0.32738
-0.3 | -0.048685 | -0.31144
-0.29 | -0.045441 | -0.29532
-0.28 | -0.042375 | -0.28022
-0.27 | -0.039458 | -0.26555
-0.26 | -0.036398 | -0.25165
-0.25 | -0.033991 | -0.238
-0.24 | -0.031575 | -0.22531
-0.23 | -0.028768 | -0.20999
-0.22 | -0.026668 | -0.19827
-0.21 | -0.024605 | -0.18718
-0.2 | -0.022793 | -0.17456
-0.19 | -0.020705 | -0.1622
-0.18 | -0.019001 | -0.15118
-0.17 | -0.017426 | -0.13971
-0.16 | -0.016054 | -0.13042
-0.15 | -0.014507 | -0.12117
-0.14 | -0.013175 | -0.11148
-0.13 | -0.011928 | -0.10312
-0.12 | -0.010835 | -0.09512
-0.11 | -0.009638 | -0.088
-0.1 | -0.008562 | -0.08076
-0.09 | -0.007601 | -0.07389
-0.08 | -0.00675 | -0.06766
-0.07 | -0.005749 | -0.06216
-0.06 | -0.0049593 | -0.05613
-0.05 | -0.0041594 | -0.05155
-0.04 | -0.0033013 | -0.04569
-0.03 | -0.0025353 | -0.041575
-0.02 | -0.0016986 | -0.037293
-0.01 | -0.0008969 | -0.033613
0 | -2.2e-05 | -0.029806
0.01 | 0.0009005 | -0.026098
0.02 | 0.0018909 | -0.023333
0.03 | 0.0029599 | -0.019727
0.04 | 0.0041752 | -0.016172
0.05 | 0.005471 | -0.012588
0.06 | 0.007065 | -0.008461
0.07 | 0.008743 | -0.0039475
0.08 | 0.010565 | 0.0014152
0.09 | 0.012706 | 0.007754
0.1 | 0.015337 | 0.015673
0.11 | 0.01809 | 0.025752
0.12 | 0.021099 | 0.038556
0.13 | 0.024621 | 0.054785
0.14 | 0.028867 | 0.07482
0.15 | 0.033437 | 0.10084
0.16 | 0.038686 | 0.13309
0.17 | 0.044445 | 0.17369
0.18 | 0.051649 | 0.22441
0.19 | 0.05822 | 0.28498
0.2 | 0.06711 | 0.36093
0.21 | 0.07774 | 0.45351
0.22 | 0.08888 | 0.56752
0.23 | 0.10195 | 0.6988
0.24 | 0.1164 | 0.8658
0.25 | 0.13222 | 1.0718
0.26 | 0.15153 | 1.3106
0.27 | 0.17306 | 1.6045
0.28 | 0.19615 | 1.9566
0.29 | 0.22249 | 2.3797
0.3 | 0.25325 | 2.8955
0.31 | 0.28659 | 3.4971
0.32 | 0.32512 | 4.2205
0.33 | 0.36836 | 5.1079
0.34 | 0.41724 | 6.107
0.35 | 0.47104 | 7.358
0.36 | 0.5346 | 8.852
0.37 | 0.5969 | 10.664
0.38 | 0.6764 | 12.806
0.39 | 0.7709 | 15.392
0.4 | 0.8758 | 18.494
0.41 | 0.9965 | 22.168
0.42 | 1.1435 | 26.74
0.43 | 1.3088 | 32.113
0.44 | 1.5076 | 38.644
0.45 | 1.734 | 46.369
0.46 | 2.0064 | 55.796
0.47 | 2.3325 | 66.82
0.48 | 2.7108 | 80.33
0.49 | 3.1802 | 96.4
0.5 | 3.7371 | 115.58