## Diode Characteristic (uA-mm)
VGS (V) | VDS = 0.000 V | VDS = 0.500 V
-1.25 | -2.7939 | -7.692
-1.24 | -2.6909 | -7.45
-1.23 | -2.5879 | -7.22
-1.22 | -2.4947 | -6.963
-1.21 | -2.4075 | -6.747
-1.2 | -2.3202 | -6.536
-1.19 | -2.2426 | -6.299
-1.18 | -2.1577 | -6.096
-1.17 | -2.0817 | -5.932
-1.16 | -2.0174 | -5.727
-1.15 | -1.935 | -5.552
-1.14 | -1.8709 | -5.373
-1.13 | -1.7971 | -5.199
-1.12 | -1.7232 | -5.038
-1.11 | -1.6677 | -4.8634
-1.1 | -1.6079 | -4.6985
-1.09 | -1.5447 | -4.5519
-1.08 | -1.4877 | -4.4072
-1.07 | -1.4369 | -4.2725
-1.06 | -1.3806 | -4.1145
-1.05 | -1.3302 | -3.98
-1.04 | -1.2799 | -3.8704
-1.03 | -1.2295 | -3.7319
-1.02 | -1.186 | -3.6106
-1.01 | -1.1432 | -3.4838
-1 | -1.1051 | -3.3649
-0.99 | -1.0581 | -3.2476
-0.98 | -1.0171 | -3.1437
-0.97 | -0.9805 | -3.0307
-0.96 | -0.941 | -2.9327
-0.95 | -0.9032 | -2.8409
-0.94 | -0.8621 | -2.7346
-0.93 | -0.8253 | -2.6462
-0.92 | -0.7939 | -2.5339
-0.91 | -0.7655 | -2.4652
-0.9 | -0.7372 | -2.3895
-0.89 | -0.7053 | -2.3058
-0.88 | -0.6736 | -2.2355
-0.87 | -0.6501 | -2.1532
-0.86 | -0.6244 | -2.083
-0.85 | -0.5992 | -2.0092
-0.84 | -0.5725 | -1.9249
-0.83 | -0.5466 | -1.8705
-0.82 | -0.5265 | -1.793
-0.81 | -0.5035 | -1.7397
-0.8 | -0.48484 | -1.6746
-0.79 | -0.4634 | -1.6114
-0.78 | -0.44514 | -1.5506
-0.77 | -0.42578 | -1.4931
-0.76 | -0.40769 | -1.4393
-0.75 | -0.39229 | -1.3932
-0.74 | -0.37464 | -1.3365
-0.73 | -0.35711 | -1.2866
-0.72 | -0.34146 | -1.2403
-0.71 | -0.32597 | -1.1933
-0.7 | -0.3126 | -1.1492
-0.69 | -0.29673 | -1.1028
-0.68 | -0.28314 | -1.0634
-0.67 | -0.27063 | -1.0229
-0.66 | -0.25778 | -0.989
-0.65 | -0.24505 | -0.9425
-0.64 | -0.23461 | -0.9125
-0.63 | -0.22474 | -0.8726
-0.62 | -0.2136 | -0.8403
-0.61 | -0.20272 | -0.8069
-0.6 | -0.1928 | -0.7784
-0.59 | -0.18312 | -0.7417
-0.58 | -0.17488 | -0.7165
-0.57 | -0.16617 | -0.6903
-0.56 | -0.15863 | -0.6587
-0.55 | -0.15077 | -0.6346
-0.54 | -0.14337 | -0.6127
-0.53 | -0.13566 | -0.5874
-0.52 | -0.12922 | -0.5656
-0.51 | -0.12283 | -0.5438
-0.5 | -0.11596 | -0.5216
-0.49 | -0.1095 | -0.5027
-0.48 | -0.10347 | -0.48215
-0.47 | -0.09783 | -0.46254
-0.46 | -0.0924 | -0.44164
-0.45 | -0.08727 | -0.4238
-0.44 | -0.08252 | -0.40798
-0.43 | -0.07818 | -0.38974
-0.42 | -0.07367 | -0.37457
-0.41 | -0.0696 | -0.3552
-0.4 | -0.06549 | -0.34096
-0.39 | -0.06141 | -0.3273
-0.38 | -0.05794 | -0.31419
-0.37 | -0.05455 | -0.3012
-0.36 | -0.05134 | -0.28706
-0.35 | -0.048673 | -0.27332
-0.34 | -0.045395 | -0.26009
-0.33 | -0.042585 | -0.24664
-0.32 | -0.040159 | -0.23576
-0.31 | -0.037614 | -0.22356
-0.3 | -0.035307 | -0.21359
-0.29 | -0.032872 | -0.20468
-0.28 | -0.030747 | -0.19389
-0.27 | -0.028635 | -0.18177
-0.26 | -0.02665 | -0.17179
-0.25 | -0.024755 | -0.16322
-0.24 | -0.022955 | -0.15239
-0.23 | -0.021337 | -0.14301
-0.22 | -0.019772 | -0.13484
-0.21 | -0.018307 | -0.12562
-0.2 | -0.016993 | -0.11709
-0.19 | -0.015604 | -0.11018
-0.18 | -0.014325 | -0.10244
-0.17 | -0.01308 | -0.0948
-0.16 | -0.012034 | -0.08842
-0.15 | -0.011052 | -0.08158
-0.14 | -0.010055 | -0.07555
-0.13 | -0.009042 | -0.06957
-0.12 | -0.00821 | -0.06347
-0.11 | -0.007434 | -0.05944
-0.1 | -0.006654 | -0.05389
-0.09 | -0.005836 | -0.049485
-0.08 | -0.005187 | -0.045391
-0.07 | -0.0045331 | -0.041477
-0.06 | -0.0039207 | -0.03821
-0.05 | -0.00325 | -0.034558
-0.04 | -0.0026519 | -0.031493
-0.03 | -0.0019926 | -0.028354
-0.02 | -0.0013674 | -0.025733
-0.01 | -0.0006953 | -0.023051
0 | 2.4e-05 | -0.020209
0.01 | 0.0007153 | -0.017823
0.02 | 0.0015415 | -0.015764
0.03 | 0.0023684 | -0.01338
0.04 | 0.0033298 | -0.01109
0.05 | 0.0043505 | -0.008652
0.06 | 0.0055205 | -0.005899
0.07 | 0.006859 | -0.0023461
0.08 | 0.008362 | 0.0017828
0.09 | 0.009994 | 0.0068
0.1 | 0.011858 | 0.01323
0.11 | 0.014236 | 0.021788
0.12 | 0.016719 | 0.032436
0.13 | 0.019553 | 0.04608
0.14 | 0.022783 | 0.06328
0.15 | 0.026656 | 0.08545
0.16 | 0.030916 | 0.11316
0.17 | 0.035762 | 0.14899
0.18 | 0.041417 | 0.19317
0.19 | 0.047909 | 0.24821
0.2 | 0.055109 | 0.31616
0.21 | 0.06274 | 0.39993
0.22 | 0.07245 | 0.50348
0.23 | 0.08331 | 0.6212
0.24 | 0.09583 | 0.774
0.25 | 0.1098 | 0.9656
0.26 | 0.12623 | 1.1888
0.27 | 0.14514 | 1.4632
0.28 | 0.16522 | 1.791
0.29 | 0.18932 | 2.1894
0.3 | 0.21538 | 2.6691
0.31 | 0.24697 | 3.2327
0.32 | 0.28163 | 3.9298
0.33 | 0.31996 | 4.7587
0.34 | 0.36492 | 5.733
0.35 | 0.41718 | 6.92
0.36 | 0.47431 | 8.348
0.37 | 0.54119 | 10.069
0.38 | 0.6084 | 12.124
0.39 | 0.6987 | 14.57
0.4 | 0.7996 | 17.527
0.41 | 0.9179 | 21.057
0.42 | 1.0582 | 25.408
0.43 | 1.2203 | 30.477
0.44 | 1.4121 | 36.64
0.45 | 1.6334 | 44.041
0.46 | 1.9043 | 52.952
0.47 | 2.222 | 63.47
0.48 | 2.592 | 76.12
0.49 | 3.0585 | 91.49
0.5 | 3.6115 | 109.45