## Diode Characteristic (uA-mm)
VGS (V) | VDS = 0.000 V | VDS = 0.500 V
-1.25 | -3.1552 | -8.593
-1.24 | -3.047 | -8.339
-1.23 | -2.9455 | -8.108
-1.22 | -2.8465 | -7.857
-1.21 | -2.7356 | -7.608
-1.2 | -2.6276 | -7.354
-1.19 | -2.5395 | -7.135
-1.18 | -2.4491 | -6.923
-1.17 | -2.3564 | -6.661
-1.16 | -2.2755 | -6.461
-1.15 | -2.1986 | -6.257
-1.14 | -2.1138 | -6.029
-1.13 | -2.0334 | -5.897
-1.12 | -1.9646 | -5.707
-1.11 | -1.8887 | -5.52
-1.1 | -1.8391 | -5.327
-1.09 | -1.7669 | -5.141
-1.08 | -1.6989 | -4.9636
-1.07 | -1.6299 | -4.7882
-1.06 | -1.5667 | -4.6499
-1.05 | -1.5176 | -4.4885
-1.04 | -1.4543 | -4.3593
-1.03 | -1.4067 | -4.217
-1.02 | -1.3508 | -4.0791
-1.01 | -1.299 | -3.939
-1 | -1.2426 | -3.8024
-0.99 | -1.1961 | -3.6748
-0.98 | -1.156 | -3.5575
-0.97 | -1.1098 | -3.4317
-0.96 | -1.0702 | -3.3195
-0.95 | -1.0262 | -3.1915
-0.94 | -0.9906 | -3.089
-0.93 | -0.9498 | -2.9959
-0.92 | -0.9112 | -2.9011
-0.91 | -0.8778 | -2.795
-0.9 | -0.8385 | -2.6985
-0.89 | -0.8038 | -2.5953
-0.88 | -0.7736 | -2.5245
-0.87 | -0.7364 | -2.4196
-0.86 | -0.7133 | -2.3478
-0.85 | -0.6802 | -2.2604
-0.84 | -0.6552 | -2.1779
-0.83 | -0.6276 | -2.0928
-0.82 | -0.601 | -2.0195
-0.81 | -0.5736 | -1.9508
-0.8 | -0.5509 | -1.8762
-0.79 | -0.5294 | -1.8071
-0.78 | -0.5063 | -1.7401
-0.77 | -0.48591 | -1.6804
-0.76 | -0.46397 | -1.6227
-0.75 | -0.44283 | -1.5598
-0.74 | -0.42678 | -1.5059
-0.73 | -0.40677 | -1.4508
-0.72 | -0.38925 | -1.39
-0.71 | -0.37242 | -1.3435
-0.7 | -0.35589 | -1.293
-0.69 | -0.339 | -1.2494
-0.68 | -0.32188 | -1.1927
-0.67 | -0.30867 | -1.1538
-0.66 | -0.29346 | -1.1091
-0.65 | -0.28099 | -1.0665
-0.64 | -0.26675 | -1.0286
-0.63 | -0.25352 | -0.9855
-0.62 | -0.24089 | -0.9406
-0.61 | -0.23051 | -0.9121
-0.6 | -0.2189 | -0.879
-0.59 | -0.20863 | -0.838
-0.58 | -0.19823 | -0.805
-0.57 | -0.19018 | -0.7732
-0.56 | -0.17933 | -0.745
-0.55 | -0.16949 | -0.7148
-0.54 | -0.16166 | -0.6839
-0.53 | -0.15336 | -0.6591
-0.52 | -0.14507 | -0.6308
-0.51 | -0.13769 | -0.6032
-0.5 | -0.13034 | -0.5816
-0.49 | -0.12354 | -0.5577
-0.48 | -0.11676 | -0.5319
-0.47 | -0.11073 | -0.514
-0.46 | -0.10385 | -0.49611
-0.45 | -0.09791 | -0.4702
-0.44 | -0.09261 | -0.44929
-0.43 | -0.08737 | -0.43326
-0.42 | -0.08258 | -0.41199
-0.41 | -0.07759 | -0.39632
-0.4 | -0.07281 | -0.37859
-0.39 | -0.06851 | -0.36411
-0.38 | -0.06439 | -0.34876
-0.37 | -0.0605 | -0.3327
-0.36 | -0.05697 | -0.31634
-0.35 | -0.05328 | -0.30237
-0.34 | -0.050455 | -0.28781
-0.33 | -0.047635 | -0.27446
-0.32 | -0.044529 | -0.26155
-0.31 | -0.041882 | -0.24858
-0.3 | -0.038741 | -0.23591
-0.29 | -0.036248 | -0.22328
-0.28 | -0.033741 | -0.21123
-0.27 | -0.031479 | -0.2009
-0.26 | -0.029315 | -0.18988
-0.25 | -0.027325 | -0.17763
-0.24 | -0.025161 | -0.16793
-0.23 | -0.023361 | -0.15799
-0.22 | -0.021648 | -0.14749
-0.21 | -0.020076 | -0.13723
-0.2 | -0.01829 | -0.12889
-0.19 | -0.016922 | -0.12052
-0.18 | -0.015561 | -0.11246
-0.17 | -0.014315 | -0.10415
-0.16 | -0.013015 | -0.09702
-0.15 | -0.011899 | -0.08818
-0.14 | -0.010796 | -0.08154
-0.13 | -0.009864 | -0.07498
-0.12 | -0.008911 | -0.0689
-0.11 | -0.007984 | -0.06336
-0.1 | -0.007141 | -0.05799
-0.09 | -0.006301 | -0.05315
-0.08 | -0.005575 | -0.048419
-0.07 | -0.0048633 | -0.044088
-0.06 | -0.0041557 | -0.040057
-0.05 | -0.0034516 | -0.036485
-0.04 | -0.0027906 | -0.033407
-0.03 | -0.0021131 | -0.029821
-0.02 | -0.0014451 | -0.026998
-0.01 | -0.0007196 | -0.024085
0 | 1.86e-05 | -0.021246
0.01 | 0.0007506 | -0.018737
0.02 | 0.0015786 | -0.016261
0.03 | 0.0024661 | -0.013991
0.04 | 0.0034314 | -0.011419
0.05 | 0.00455 | -0.008885
0.06 | 0.00571 | -0.005826
0.07 | 0.007059 | -0.0022068
0.08 | 0.008678 | 0.0020806
0.09 | 0.010381 | 0.007351
0.1 | 0.012371 | 0.014003
0.11 | 0.014627 | 0.022379
0.12 | 0.017261 | 0.033531
0.13 | 0.020202 | 0.047353
0.14 | 0.02353 | 0.06428
0.15 | 0.027504 | 0.0866
0.16 | 0.031811 | 0.1152
0.17 | 0.036683 | 0.15015
0.18 | 0.042476 | 0.1932
0.19 | 0.04911 | 0.24813
0.2 | 0.056626 | 0.31507
0.21 | 0.06399 | 0.39822
0.22 | 0.07379 | 0.49847
0.23 | 0.08503 | 0.617
0.24 | 0.09732 | 0.7695
0.25 | 0.11189 | 0.9533
0.26 | 0.12825 | 1.1759
0.27 | 0.14687 | 1.4393
0.28 | 0.16693 | 1.7639
0.29 | 0.19041 | 2.1513
0.3 | 0.21715 | 2.6152
0.31 | 0.24788 | 3.1827
0.32 | 0.28406 | 3.8544
0.33 | 0.32206 | 4.6559
0.34 | 0.36704 | 5.6347
0.35 | 0.41487 | 6.751
0.36 | 0.47442 | 8.131
0.37 | 0.54312 | 9.83
0.38 | 0.6079 | 11.808
0.39 | 0.696 | 14.195
0.4 | 0.7979 | 17.028
0.41 | 0.9139 | 20.49
0.42 | 1.0517 | 24.669
0.43 | 1.2115 | 29.683
0.44 | 1.3964 | 35.63
0.45 | 1.6168 | 42.825
0.46 | 1.8849 | 51.52
0.47 | 2.2023 | 61.63
0.48 | 2.5703 | 74.04
0.49 | 3.027 | 88.9
0.5 | 3.5682 | 106.72