## Diode Characteristic (uA-mm)
VGS (V) | VDS = 0.000 V | VDS = 0.500 V
-1.25 | -3.338 | -9.423
-1.24 | -3.2131 | -9.079
-1.23 | -3.1093 | -8.823
-1.22 | -2.9942 | -8.561
-1.21 | -2.8916 | -8.247
-1.2 | -2.7962 | -7.982
-1.19 | -2.6884 | -7.795
-1.18 | -2.5834 | -7.512
-1.17 | -2.5047 | -7.308
-1.16 | -2.4146 | -7.074
-1.15 | -2.3254 | -6.845
-1.14 | -2.2193 | -6.638
-1.13 | -2.1471 | -6.401
-1.12 | -2.068 | -6.181
-1.11 | -1.9855 | -5.997
-1.1 | -1.9303 | -5.819
-1.09 | -1.8552 | -5.644
-1.08 | -1.782 | -5.437
-1.07 | -1.7083 | -5.264
-1.06 | -1.6457 | -5.082
-1.05 | -1.5845 | -4.9261
-1.04 | -1.5353 | -4.7829
-1.03 | -1.4755 | -4.6191
-1.02 | -1.4192 | -4.4693
-1.01 | -1.3624 | -4.326
-1 | -1.3181 | -4.1868
-0.99 | -1.2683 | -4.0375
-0.98 | -1.222 | -3.8891
-0.97 | -1.1724 | -3.7798
-0.96 | -1.131 | -3.6606
-0.95 | -1.0831 | -3.5419
-0.94 | -1.0384 | -3.4287
-0.93 | -0.992 | -3.3039
-0.92 | -0.9556 | -3.1909
-0.91 | -0.9194 | -3.0838
-0.9 | -0.8841 | -2.9713
-0.89 | -0.842 | -2.8706
-0.88 | -0.814 | -2.7833
-0.87 | -0.7821 | -2.6805
-0.86 | -0.7523 | -2.5978
-0.85 | -0.7226 | -2.4945
-0.84 | -0.6937 | -2.4082
-0.83 | -0.6578 | -2.3095
-0.82 | -0.6356 | -2.234
-0.81 | -0.6098 | -2.1577
-0.8 | -0.5794 | -2.0864
-0.79 | -0.5582 | -2.0127
-0.78 | -0.5335 | -1.9476
-0.77 | -0.5097 | -1.8679
-0.76 | -0.49223 | -1.8056
-0.75 | -0.46608 | -1.7276
-0.74 | -0.44625 | -1.6731
-0.73 | -0.42656 | -1.6057
-0.72 | -0.40897 | -1.5592
-0.71 | -0.39236 | -1.5007
-0.7 | -0.3745 | -1.4393
-0.69 | -0.35924 | -1.3919
-0.68 | -0.34452 | -1.3411
-0.67 | -0.32773 | -1.286
-0.66 | -0.31337 | -1.2379
-0.65 | -0.29607 | -1.1944
-0.64 | -0.28297 | -1.1437
-0.63 | -0.26822 | -1.1027
-0.62 | -0.25668 | -1.0592
-0.61 | -0.24282 | -1.0239
-0.6 | -0.23162 | -0.9806
-0.59 | -0.22043 | -0.945
-0.58 | -0.20915 | -0.9133
-0.57 | -0.19848 | -0.8766
-0.56 | -0.18828 | -0.839
-0.55 | -0.17766 | -0.8083
-0.54 | -0.17031 | -0.7731
-0.53 | -0.16062 | -0.7436
-0.52 | -0.15316 | -0.7116
-0.51 | -0.1445 | -0.685
-0.5 | -0.13875 | -0.6613
-0.49 | -0.13112 | -0.631
-0.48 | -0.12354 | -0.6092
-0.47 | -0.11719 | -0.5815
-0.46 | -0.11026 | -0.5598
-0.45 | -0.10379 | -0.5335
-0.44 | -0.09814 | -0.515
-0.43 | -0.09247 | -0.49235
-0.42 | -0.0861 | -0.47113
-0.41 | -0.08171 | -0.44988
-0.4 | -0.07742 | -0.43279
-0.39 | -0.0729 | -0.41427
-0.38 | -0.06803 | -0.39729
-0.37 | -0.06352 | -0.37814
-0.36 | -0.06007 | -0.36235
-0.35 | -0.05593 | -0.34856
-0.34 | -0.05251 | -0.32965
-0.33 | -0.049969 | -0.31531
-0.32 | -0.046854 | -0.29927
-0.31 | -0.043899 | -0.28538
-0.3 | -0.040828 | -0.26986
-0.29 | -0.037987 | -0.25665
-0.28 | -0.035309 | -0.24573
-0.27 | -0.033091 | -0.23343
-0.26 | -0.03066 | -0.22007
-0.25 | -0.028427 | -0.20857
-0.24 | -0.026533 | -0.195
-0.23 | -0.024548 | -0.18517
-0.22 | -0.022677 | -0.17415
-0.21 | -0.020872 | -0.16192
-0.2 | -0.019196 | -0.15208
-0.19 | -0.01759 | -0.1407
-0.18 | -0.016313 | -0.13096
-0.17 | -0.014996 | -0.12189
-0.16 | -0.013712 | -0.11192
-0.15 | -0.012476 | -0.10475
-0.14 | -0.011461 | -0.09665
-0.13 | -0.010302 | -0.08976
-0.12 | -0.009364 | -0.08196
-0.11 | -0.008324 | -0.07528
-0.1 | -0.007418 | -0.06921
-0.09 | -0.006605 | -0.06285
-0.08 | -0.005839 | -0.05774
-0.07 | -0.0051083 | -0.05265
-0.06 | -0.0043435 | -0.04779
-0.05 | -0.0036391 | -0.043274
-0.04 | -0.002907 | -0.039284
-0.03 | -0.0022165 | -0.035674
-0.02 | -0.0014903 | -0.032027
-0.01 | -0.0007732 | -0.028238
0 | -1.49e-05 | -0.024944
0.01 | 0.00082 | -0.021963
0.02 | 0.0016341 | -0.019236
0.03 | 0.0026174 | -0.016389
0.04 | 0.0035873 | -0.013593
0.05 | 0.0047683 | -0.010458
0.06 | 0.006026 | -0.007027
0.07 | 0.007435 | -0.0030422
0.08 | 0.009029 | 0.0015666
0.09 | 0.010848 | 0.007437
0.1 | 0.013009 | 0.014474
0.11 | 0.015391 | 0.023445
0.12 | 0.018124 | 0.034866
0.13 | 0.021128 | 0.049675
0.14 | 0.024711 | 0.0677
0.15 | 0.02882 | 0.09082
0.16 | 0.033513 | 0.12048
0.17 | 0.038614 | 0.15746
0.18 | 0.044754 | 0.20284
0.19 | 0.051311 | 0.25936
0.2 | 0.05836 | 0.32785
0.21 | 0.06726 | 0.41469
0.22 | 0.07694 | 0.51898
0.23 | 0.08877 | 0.6405
0.24 | 0.10186 | 0.7956
0.25 | 0.11697 | 0.9868
0.26 | 0.13391 | 1.2085
0.27 | 0.15237 | 1.4829
0.28 | 0.17408 | 1.8155
0.29 | 0.19936 | 2.2102
0.3 | 0.22552 | 2.6908
0.31 | 0.25679 | 3.2641
0.32 | 0.29208 | 3.954
0.33 | 0.33336 | 4.766
0.34 | 0.38008 | 5.737
0.35 | 0.43145 | 6.908
0.36 | 0.49088 | 8.322
0.37 | 0.55773 | 10.008
0.38 | 0.6276 | 12.051
0.39 | 0.7172 | 14.478
0.4 | 0.8165 | 17.391
0.41 | 0.9369 | 20.841
0.42 | 1.0803 | 25.117
0.43 | 1.2461 | 30.169
0.44 | 1.4334 | 36.249
0.45 | 1.6575 | 43.525
0.46 | 1.9296 | 52.34
0.47 | 2.2457 | 62.55
0.48 | 2.6363 | 75.32
0.49 | 3.0923 | 90.24
0.5 | 3.6561 | 108.28