## Diode Characteristic (uA-mm)
VGS (V) | VDS = 0.000 V | VDS = 0.500 V
-1.25 | -3.4408 | -9.562
-1.24 | -3.3204 | -9.269
-1.23 | -3.2017 | -8.998
-1.22 | -3.0857 | -8.692
-1.21 | -2.9868 | -8.474
-1.2 | -2.8666 | -8.187
-1.19 | -2.7703 | -7.907
-1.18 | -2.6764 | -7.666
-1.17 | -2.5719 | -7.447
-1.16 | -2.494 | -7.232
-1.15 | -2.3858 | -6.983
-1.14 | -2.3015 | -6.694
-1.13 | -2.2205 | -6.487
-1.12 | -2.1378 | -6.274
-1.11 | -2.0633 | -6.069
-1.1 | -1.9757 | -5.863
-1.09 | -1.907 | -5.686
-1.08 | -1.8289 | -5.525
-1.07 | -1.7616 | -5.321
-1.06 | -1.6986 | -5.153
-1.05 | -1.6404 | -4.9879
-1.04 | -1.582 | -4.822
-1.03 | -1.5222 | -4.639
-1.02 | -1.4574 | -4.5084
-1.01 | -1.4021 | -4.3742
-1 | -1.352 | -4.2028
-0.99 | -1.2975 | -4.0547
-0.98 | -1.2463 | -3.9318
-0.97 | -1.1994 | -3.7983
-0.96 | -1.1461 | -3.6705
-0.95 | -1.1092 | -3.543
-0.94 | -1.0627 | -3.436
-0.93 | -1.0222 | -3.3158
-0.92 | -0.9828 | -3.2055
-0.91 | -0.9449 | -3.1128
-0.9 | -0.9072 | -2.9855
-0.89 | -0.8655 | -2.8641
-0.88 | -0.8354 | -2.7849
-0.87 | -0.7978 | -2.6834
-0.86 | -0.7664 | -2.6008
-0.85 | -0.7321 | -2.5086
-0.84 | -0.7042 | -2.4257
-0.83 | -0.6728 | -2.3193
-0.82 | -0.644 | -2.2541
-0.81 | -0.6192 | -2.1526
-0.8 | -0.5959 | -2.083
-0.79 | -0.5703 | -2.0062
-0.78 | -0.5442 | -1.9413
-0.77 | -0.5227 | -1.8689
-0.76 | -0.49965 | -1.7964
-0.75 | -0.47714 | -1.7347
-0.74 | -0.4569 | -1.6715
-0.73 | -0.43746 | -1.6045
-0.72 | -0.41792 | -1.5461
-0.71 | -0.39863 | -1.4828
-0.7 | -0.37762 | -1.4284
-0.69 | -0.36223 | -1.3812
-0.68 | -0.34546 | -1.324
-0.67 | -0.33001 | -1.2705
-0.66 | -0.31589 | -1.2216
-0.65 | -0.29855 | -1.1851
-0.64 | -0.28439 | -1.1313
-0.63 | -0.27216 | -1.0901
-0.62 | -0.25865 | -1.047
-0.61 | -0.24594 | -1.0062
-0.6 | -0.23439 | -0.9635
-0.59 | -0.22218 | -0.9301
-0.58 | -0.21166 | -0.888
-0.57 | -0.20103 | -0.8623
-0.56 | -0.19041 | -0.8253
-0.55 | -0.18026 | -0.7944
-0.54 | -0.17117 | -0.7633
-0.53 | -0.16274 | -0.7361
-0.52 | -0.15345 | -0.6999
-0.51 | -0.1456 | -0.6715
-0.5 | -0.13746 | -0.6503
-0.49 | -0.13069 | -0.6222
-0.48 | -0.12326 | -0.5965
-0.47 | -0.11698 | -0.5702
-0.46 | -0.1105 | -0.547
-0.45 | -0.10459 | -0.5228
-0.44 | -0.09791 | -0.5032
-0.43 | -0.09279 | -0.4851
-0.42 | -0.08765 | -0.46521
-0.41 | -0.08246 | -0.43945
-0.4 | -0.07769 | -0.42255
-0.39 | -0.07291 | -0.40393
-0.38 | -0.06858 | -0.38739
-0.37 | -0.06435 | -0.37173
-0.36 | -0.05993 | -0.35607
-0.35 | -0.05654 | -0.33873
-0.34 | -0.05293 | -0.32401
-0.33 | -0.050077 | -0.30866
-0.32 | -0.04689 | -0.29321
-0.31 | -0.043822 | -0.27744
-0.3 | -0.04095 | -0.26473
-0.29 | -0.038241 | -0.25241
-0.28 | -0.035427 | -0.23769
-0.27 | -0.033163 | -0.22552
-0.26 | -0.030606 | -0.21437
-0.25 | -0.028506 | -0.20068
-0.24 | -0.02643 | -0.19066
-0.23 | -0.024545 | -0.1787
-0.22 | -0.022558 | -0.16848
-0.21 | -0.020918 | -0.15822
-0.2 | -0.019098 | -0.14687
-0.19 | -0.017678 | -0.13775
-0.18 | -0.01615 | -0.12802
-0.17 | -0.014892 | -0.1189
-0.16 | -0.013487 | -0.10999
-0.15 | -0.012333 | -0.10205
-0.14 | -0.011281 | -0.09411
-0.13 | -0.010208 | -0.08656
-0.12 | -0.009185 | -0.07944
-0.11 | -0.008257 | -0.07323
-0.1 | -0.007365 | -0.06711
-0.09 | -0.006569 | -0.0614
-0.08 | -0.005748 | -0.05544
-0.07 | -0.005025 | -0.05031
-0.06 | -0.0043065 | -0.046107
-0.05 | -0.0035742 | -0.042004
-0.04 | -0.0028967 | -0.037598
-0.03 | -0.0022092 | -0.033999
-0.02 | -0.001498 | -0.030613
-0.01 | -0.0007999 | -0.027322
0 | -2.23e-05 | -0.024198
0.01 | 0.000798 | -0.021342
0.02 | 0.0016379 | -0.018718
0.03 | 0.0026092 | -0.015858
0.04 | 0.0036196 | -0.012959
0.05 | 0.0048182 | -0.010032
0.06 | 0.006024 | -0.006673
0.07 | 0.007487 | -0.0028531
0.08 | 0.009071 | 0.0017632
0.09 | 0.011034 | 0.007419
0.1 | 0.01316 | 0.014412
0.11 | 0.015546 | 0.023309
0.12 | 0.018258 | 0.034888
0.13 | 0.021535 | 0.049373
0.14 | 0.025107 | 0.06737
0.15 | 0.029031 | 0.09034
0.16 | 0.033795 | 0.12023
0.17 | 0.039339 | 0.15665
0.18 | 0.045465 | 0.20128
0.19 | 0.05229 | 0.25787
0.2 | 0.0594 | 0.32701
0.21 | 0.06881 | 0.41234
0.22 | 0.07871 | 0.51559
0.23 | 0.09025 | 0.6352
0.24 | 0.10354 | 0.792
0.25 | 0.11867 | 0.9793
0.26 | 0.13632 | 1.2035
0.27 | 0.15541 | 1.4761
0.28 | 0.17698 | 1.8016
0.29 | 0.20211 | 2.1985
0.3 | 0.23012 | 2.6731
0.31 | 0.26229 | 3.2352
0.32 | 0.29867 | 3.918
0.33 | 0.33968 | 4.7275
0.34 | 0.38604 | 5.686
0.35 | 0.43895 | 6.865
0.36 | 0.49968 | 8.269
0.37 | 0.56936 | 9.972
0.38 | 0.6365 | 11.967
0.39 | 0.7302 | 14.382
0.4 | 0.8342 | 17.279
0.41 | 0.9513 | 20.742
0.42 | 1.0956 | 24.972
0.43 | 1.2595 | 29.98
0.44 | 1.4517 | 36.06
0.45 | 1.6802 | 43.219
0.46 | 1.9511 | 52.102
0.47 | 2.277 | 62.49
0.48 | 2.6592 | 74.83
0.49 | 3.1267 | 90.16
0.5 | 3.684 | 107.92