## Diode Characteristic (uA-mm)
VGS (V) | VDS = 0.000 V | VDS = 0.500 V
-1.25 | -3.237 | -8.779
-1.24 | -3.1112 | -8.505
-1.23 | -3.006 | -8.22
-1.22 | -2.889 | -7.985
-1.21 | -2.7868 | -7.694
-1.2 | -2.6968 | -7.477
-1.19 | -2.596 | -7.216
-1.18 | -2.4939 | -7.005
-1.17 | -2.4001 | -6.794
-1.16 | -2.3068 | -6.559
-1.15 | -2.232 | -6.318
-1.14 | -2.1579 | -6.164
-1.13 | -2.0601 | -5.967
-1.12 | -1.9987 | -5.766
-1.11 | -1.9258 | -5.572
-1.1 | -1.8525 | -5.384
-1.09 | -1.7893 | -5.237
-1.08 | -1.7243 | -5.079
-1.07 | -1.6588 | -4.8751
-1.06 | -1.598 | -4.7315
-1.05 | -1.5403 | -4.5551
-1.04 | -1.4787 | -4.4214
-1.03 | -1.4231 | -4.2682
-1.02 | -1.3715 | -4.1215
-1.01 | -1.3166 | -3.9795
-1 | -1.2728 | -3.8572
-0.99 | -1.223 | -3.7283
-0.98 | -1.1794 | -3.5995
-0.97 | -1.1328 | -3.4875
-0.96 | -1.0913 | -3.3636
-0.95 | -1.0488 | -3.2456
-0.94 | -1.0048 | -3.1272
-0.93 | -0.9635 | -3.0247
-0.92 | -0.9277 | -2.9084
-0.91 | -0.8937 | -2.8118
-0.9 | -0.854 | -2.7182
-0.89 | -0.8171 | -2.6353
-0.88 | -0.7836 | -2.5315
-0.87 | -0.754 | -2.4491
-0.86 | -0.726 | -2.3527
-0.85 | -0.6964 | -2.283
-0.84 | -0.6668 | -2.1964
-0.83 | -0.6375 | -2.1139
-0.82 | -0.6119 | -2.0439
-0.81 | -0.5834 | -1.9705
-0.8 | -0.5602 | -1.884
-0.79 | -0.5367 | -1.8246
-0.78 | -0.5129 | -1.7597
-0.77 | -0.49201 | -1.6974
-0.76 | -0.47354 | -1.6327
-0.75 | -0.45369 | -1.5719
-0.74 | -0.43156 | -1.5156
-0.73 | -0.41251 | -1.4623
-0.72 | -0.39412 | -1.4075
-0.71 | -0.37392 | -1.3566
-0.7 | -0.35886 | -1.2992
-0.69 | -0.34371 | -1.2508
-0.68 | -0.32963 | -1.1999
-0.67 | -0.31467 | -1.1602
-0.66 | -0.29711 | -1.1079
-0.65 | -0.28503 | -1.0715
-0.64 | -0.27145 | -1.0294
-0.63 | -0.2576 | -0.9898
-0.62 | -0.24699 | -0.9548
-0.61 | -0.2338 | -0.914
-0.6 | -0.22247 | -0.88
-0.59 | -0.21227 | -0.8465
-0.58 | -0.2013 | -0.8105
-0.57 | -0.19107 | -0.7814
-0.56 | -0.18094 | -0.7508
-0.55 | -0.17147 | -0.7185
-0.54 | -0.16285 | -0.6927
-0.53 | -0.15432 | -0.6628
-0.52 | -0.14577 | -0.633
-0.51 | -0.1388 | -0.6054
-0.5 | -0.13117 | -0.5797
-0.49 | -0.12426 | -0.5634
-0.48 | -0.117 | -0.5374
-0.47 | -0.11114 | -0.52
-0.46 | -0.10484 | -0.49609
-0.45 | -0.09907 | -0.47752
-0.44 | -0.09355 | -0.45642
-0.43 | -0.08774 | -0.4356
-0.42 | -0.08275 | -0.41939
-0.41 | -0.07806 | -0.39853
-0.4 | -0.07398 | -0.38237
-0.39 | -0.06974 | -0.36664
-0.38 | -0.06505 | -0.34863
-0.37 | -0.06063 | -0.33338
-0.36 | -0.05712 | -0.31757
-0.35 | -0.05375 | -0.30133
-0.34 | -0.05035 | -0.28839
-0.33 | -0.047436 | -0.27446
-0.32 | -0.044879 | -0.26188
-0.31 | -0.04193 | -0.24876
-0.3 | -0.039224 | -0.23553
-0.29 | -0.036429 | -0.22366
-0.28 | -0.034 | -0.21425
-0.27 | -0.031629 | -0.20193
-0.26 | -0.02972 | -0.19158
-0.25 | -0.027513 | -0.17997
-0.24 | -0.025523 | -0.16869
-0.23 | -0.023726 | -0.15996
-0.22 | -0.021964 | -0.15011
-0.21 | -0.020315 | -0.14078
-0.2 | -0.018745 | -0.12991
-0.19 | -0.017188 | -0.12105
-0.18 | -0.015806 | -0.11288
-0.17 | -0.014514 | -0.10482
-0.16 | -0.013304 | -0.0965
-0.15 | -0.012135 | -0.08958
-0.14 | -0.011097 | -0.0833
-0.13 | -0.010007 | -0.07603
-0.12 | -0.009058 | -0.07057
-0.11 | -0.008119 | -0.0638
-0.1 | -0.007217 | -0.0583
-0.09 | -0.006448 | -0.05382
-0.08 | -0.005677 | -0.049099
-0.07 | -0.0049845 | -0.045329
-0.06 | -0.0042001 | -0.040934
-0.05 | -0.0035433 | -0.037155
-0.04 | -0.0028385 | -0.033598
-0.03 | -0.0021781 | -0.030245
-0.02 | -0.0014837 | -0.027299
-0.01 | -0.0007638 | -0.024537
0 | -7.6e-06 | -0.021744
0.01 | 0.0007695 | -0.019317
0.02 | 0.001628 | -0.0169
0.03 | 0.0025535 | -0.014368
0.04 | 0.003577 | -0.011701
0.05 | 0.0046727 | -0.009151
0.06 | 0.005852 | -0.005936
0.07 | 0.007364 | -0.0022239
0.08 | 0.008948 | 0.002065
0.09 | 0.0108 | 0.007475
0.1 | 0.012788 | 0.014333
0.11 | 0.015212 | 0.023024
0.12 | 0.01798 | 0.034104
0.13 | 0.021035 | 0.048163
0.14 | 0.024427 | 0.06557
0.15 | 0.028408 | 0.08875
0.16 | 0.033101 | 0.11813
0.17 | 0.038138 | 0.15374
0.18 | 0.043862 | 0.19853
0.19 | 0.050761 | 0.2534
0.2 | 0.05756 | 0.32269
0.21 | 0.06641 | 0.40878
0.22 | 0.07659 | 0.51079
0.23 | 0.0882 | 0.6318
0.24 | 0.10104 | 0.7861
0.25 | 0.11598 | 0.9708
0.26 | 0.13215 | 1.1966
0.27 | 0.15116 | 1.4692
0.28 | 0.17284 | 1.7924
0.29 | 0.19657 | 2.1881
0.3 | 0.22396 | 2.6638
0.31 | 0.25557 | 3.2386
0.32 | 0.28962 | 3.9121
0.33 | 0.32935 | 4.7273
0.34 | 0.37471 | 5.69
0.35 | 0.42663 | 6.867
0.36 | 0.48582 | 8.238
0.37 | 0.55302 | 9.966
0.38 | 0.619 | 11.977
0.39 | 0.7059 | 14.404
0.4 | 0.8057 | 17.272
0.41 | 0.9237 | 20.763
0.42 | 1.0659 | 24.989
0.43 | 1.2232 | 30
0.44 | 1.413 | 36.025
0.45 | 1.6345 | 43.302
0.46 | 1.8941 | 52.129
0.47 | 2.2147 | 62.35
0.48 | 2.5958 | 74.9
0.49 | 3.0531 | 89.89
0.5 | 3.606 | 107.69