## Diode Characteristic (uA-mm)
VGS (V) | VDS = 0.000 V | VDS = 0.500 V
-1.25 | -3.6436 | -10.243
-1.24 | -3.5155 | -9.896
-1.23 | -3.388 | -9.605
-1.22 | -3.2831 | -9.303
-1.21 | -3.1601 | -9.003
-1.2 | -3.0426 | -8.711
-1.19 | -2.9315 | -8.449
-1.18 | -2.8229 | -8.173
-1.17 | -2.7232 | -7.9
-1.16 | -2.6119 | -7.66
-1.15 | -2.5304 | -7.403
-1.14 | -2.4342 | -7.197
-1.13 | -2.3401 | -6.954
-1.12 | -2.261 | -6.726
-1.11 | -2.1672 | -6.494
-1.1 | -2.0903 | -6.307
-1.09 | -2.0113 | -6.079
-1.08 | -1.9423 | -5.872
-1.07 | -1.8773 | -5.697
-1.06 | -1.8143 | -5.499
-1.05 | -1.7324 | -5.345
-1.04 | -1.6672 | -5.16
-1.03 | -1.6074 | -5.0171
-1.02 | -1.5462 | -4.8206
-1.01 | -1.4745 | -4.6657
-1 | -1.4246 | -4.5079
-0.99 | -1.368 | -4.3606
-0.98 | -1.3208 | -4.2276
-0.97 | -1.2648 | -4.082
-0.96 | -1.2153 | -3.9443
-0.95 | -1.1666 | -3.8055
-0.94 | -1.1231 | -3.6785
-0.93 | -1.0769 | -3.5434
-0.92 | -1.0289 | -3.4091
-0.91 | -0.9928 | -3.3196
-0.9 | -0.9491 | -3.1786
-0.89 | -0.9085 | -3.0798
-0.88 | -0.8773 | -2.9702
-0.87 | -0.8344 | -2.8596
-0.86 | -0.8053 | -2.7616
-0.85 | -0.7695 | -2.667
-0.84 | -0.7371 | -2.5686
-0.83 | -0.7098 | -2.4872
-0.82 | -0.6746 | -2.3844
-0.81 | -0.6476 | -2.3054
-0.8 | -0.6221 | -2.2292
-0.79 | -0.5933 | -2.1439
-0.78 | -0.5673 | -2.0535
-0.77 | -0.5457 | -1.9911
-0.76 | -0.519 | -1.9181
-0.75 | -0.50373 | -1.841
-0.74 | -0.47907 | -1.7737
-0.73 | -0.4563 | -1.707
-0.72 | -0.43774 | -1.6389
-0.71 | -0.41451 | -1.5801
-0.7 | -0.39676 | -1.5183
-0.69 | -0.37742 | -1.4623
-0.68 | -0.36109 | -1.4088
-0.67 | -0.34416 | -1.3476
-0.66 | -0.32783 | -1.297
-0.65 | -0.31286 | -1.2459
-0.64 | -0.29899 | -1.2023
-0.63 | -0.28349 | -1.1579
-0.62 | -0.27014 | -1.1147
-0.61 | -0.25867 | -1.0742
-0.6 | -0.24537 | -1.0296
-0.59 | -0.23272 | -0.9867
-0.58 | -0.22165 | -0.9469
-0.57 | -0.20979 | -0.9132
-0.56 | -0.19879 | -0.8811
-0.55 | -0.18921 | -0.8376
-0.54 | -0.1799 | -0.8089
-0.53 | -0.16912 | -0.7718
-0.52 | -0.16124 | -0.7436
-0.51 | -0.15202 | -0.7157
-0.5 | -0.1436 | -0.6848
-0.49 | -0.13588 | -0.6566
-0.48 | -0.12887 | -0.6294
-0.47 | -0.12152 | -0.606
-0.46 | -0.11442 | -0.5811
-0.45 | -0.10746 | -0.5536
-0.44 | -0.1017 | -0.5265
-0.43 | -0.09652 | -0.5073
-0.42 | -0.09086 | -0.4864
-0.41 | -0.0858 | -0.46851
-0.4 | -0.08043 | -0.44882
-0.39 | -0.07524 | -0.42663
-0.38 | -0.07111 | -0.40848
-0.37 | -0.06626 | -0.39105
-0.36 | -0.0624 | -0.37406
-0.35 | -0.05847 | -0.35623
-0.34 | -0.05458 | -0.33971
-0.33 | -0.05103 | -0.32392
-0.32 | -0.048231 | -0.31062
-0.31 | -0.045157 | -0.29518
-0.3 | -0.041989 | -0.27845
-0.29 | -0.039102 | -0.26397
-0.28 | -0.036362 | -0.25015
-0.27 | -0.034151 | -0.23962
-0.26 | -0.031797 | -0.2254
-0.25 | -0.029519 | -0.21355
-0.24 | -0.027405 | -0.20184
-0.23 | -0.025156 | -0.19055
-0.22 | -0.023481 | -0.17776
-0.21 | -0.021595 | -0.16721
-0.2 | -0.019935 | -0.15727
-0.19 | -0.018332 | -0.14602
-0.18 | -0.016928 | -0.13725
-0.17 | -0.015406 | -0.12712
-0.16 | -0.014069 | -0.11765
-0.15 | -0.012857 | -0.1097
-0.14 | -0.011813 | -0.10134
-0.13 | -0.010517 | -0.0926
-0.12 | -0.00949 | -0.08577
-0.11 | -0.00853 | -0.07878
-0.1 | -0.007738 | -0.0722
-0.09 | -0.006709 | -0.06585
-0.08 | -0.005982 | -0.06077
-0.07 | -0.005189 | -0.05474
-0.06 | -0.0044478 | -0.049628
-0.05 | -0.003684 | -0.045552
-0.04 | -0.0029873 | -0.04142
-0.03 | -0.0022439 | -0.037155
-0.02 | -0.0015448 | -0.033524
-0.01 | -0.0007551 | -0.029795
0 | -3.85e-05 | -0.026569
0.01 | 0.0008182 | -0.023487
0.02 | 0.0016695 | -0.020406
0.03 | 0.0026878 | -0.017597
0.04 | 0.0037246 | -0.014456
0.05 | 0.0049725 | -0.011225
0.06 | 0.006242 | -0.007543
0.07 | 0.007757 | -0.0034597
0.08 | 0.009494 | 0.0012864
0.09 | 0.011475 | 0.007253
0.1 | 0.013593 | 0.01461
0.11 | 0.016037 | 0.023855
0.12 | 0.018924 | 0.035659
0.13 | 0.022183 | 0.050666
0.14 | 0.025739 | 0.06903
0.15 | 0.029906 | 0.09343
0.16 | 0.034966 | 0.1241
0.17 | 0.040191 | 0.16159
0.18 | 0.046521 | 0.20885
0.19 | 0.05353 | 0.26535
0.2 | 0.0605 | 0.3373
0.21 | 0.06974 | 0.42667
0.22 | 0.08063 | 0.53317
0.23 | 0.09255 | 0.6594
0.24 | 0.10598 | 0.8169
0.25 | 0.12127 | 1.0093
0.26 | 0.13887 | 1.2425
0.27 | 0.15901 | 1.5218
0.28 | 0.18141 | 1.8534
0.29 | 0.20607 | 2.2624
0.3 | 0.23515 | 2.7493
0.31 | 0.26856 | 3.3363
0.32 | 0.30508 | 4.0259
0.33 | 0.34521 | 4.8672
0.34 | 0.39301 | 5.825
0.35 | 0.44732 | 7.011
0.36 | 0.50664 | 8.445
0.37 | 0.5756 | 10.179
0.38 | 0.655 | 12.251
0.39 | 0.7462 | 14.706
0.4 | 0.8539 | 17.683
0.41 | 0.9754 | 21.218
0.42 | 1.1172 | 25.47
0.43 | 1.2828 | 30.64
0.44 | 1.4764 | 36.793
0.45 | 1.7031 | 44.253
0.46 | 1.9828 | 53.145
0.47 | 2.3069 | 63.63
0.48 | 2.6985 | 76.6
0.49 | 3.1566 | 91.5
0.5 | 3.7231 | 110.13