## Diode Characteristic (uA-mm)
VGS (V) | VDS = 0.000 V | VDS = 0.500 V
-1.25 | -3.5879 | -9.839
-1.24 | -3.459 | -9.566
-1.23 | -3.3458 | -9.221
-1.22 | -3.226 | -8.957
-1.21 | -3.1052 | -8.647
-1.2 | -2.9849 | -8.388
-1.19 | -2.8783 | -8.126
-1.18 | -2.7839 | -7.85
-1.17 | -2.6795 | -7.602
-1.16 | -2.5829 | -7.387
-1.15 | -2.489 | -7.118
-1.14 | -2.3883 | -6.887
-1.13 | -2.3183 | -6.696
-1.12 | -2.2297 | -6.489
-1.11 | -2.1446 | -6.267
-1.1 | -2.0736 | -6.071
-1.09 | -1.9896 | -5.865
-1.08 | -1.9181 | -5.679
-1.07 | -1.852 | -5.499
-1.06 | -1.7895 | -5.312
-1.05 | -1.7081 | -5.138
-1.04 | -1.6515 | -4.952
-1.03 | -1.587 | -4.8044
-1.02 | -1.5274 | -4.6407
-1.01 | -1.4602 | -4.473
-1 | -1.4105 | -4.3732
-0.99 | -1.3582 | -4.1839
-0.98 | -1.3004 | -4.0433
-0.97 | -1.2539 | -3.9083
-0.96 | -1.2079 | -3.7855
-0.95 | -1.1622 | -3.6769
-0.94 | -1.1132 | -3.5332
-0.93 | -1.069 | -3.4149
-0.92 | -1.0259 | -3.2824
-0.91 | -0.9849 | -3.1789
-0.9 | -0.9477 | -3.0728
-0.89 | -0.9108 | -2.9658
-0.88 | -0.8756 | -2.8435
-0.87 | -0.8364 | -2.7632
-0.86 | -0.8038 | -2.663
-0.85 | -0.7719 | -2.5862
-0.84 | -0.7364 | -2.4831
-0.83 | -0.7087 | -2.4025
-0.82 | -0.6791 | -2.3188
-0.81 | -0.6523 | -2.2267
-0.8 | -0.6204 | -2.1495
-0.79 | -0.5924 | -2.081
-0.78 | -0.5677 | -2.0133
-0.77 | -0.5462 | -1.9419
-0.76 | -0.5248 | -1.8594
-0.75 | -0.50193 | -1.7919
-0.74 | -0.4815 | -1.734
-0.73 | -0.45936 | -1.666
-0.72 | -0.43519 | -1.6018
-0.71 | -0.41686 | -1.5401
-0.7 | -0.39825 | -1.4797
-0.69 | -0.3791 | -1.4271
-0.68 | -0.36383 | -1.368
-0.67 | -0.34567 | -1.3161
-0.66 | -0.33017 | -1.2579
-0.65 | -0.31602 | -1.2106
-0.64 | -0.30018 | -1.1727
-0.63 | -0.28742 | -1.1274
-0.62 | -0.27215 | -1.0835
-0.61 | -0.2596 | -1.0345
-0.6 | -0.24568 | -0.997
-0.59 | -0.23295 | -0.957
-0.58 | -0.22164 | -0.9244
-0.57 | -0.21115 | -0.8901
-0.56 | -0.20022 | -0.8563
-0.55 | -0.18976 | -0.8185
-0.54 | -0.17994 | -0.7842
-0.53 | -0.1715 | -0.7555
-0.52 | -0.16267 | -0.7228
-0.51 | -0.15403 | -0.6961
-0.5 | -0.14612 | -0.6682
-0.49 | -0.13698 | -0.6424
-0.48 | -0.13043 | -0.6157
-0.47 | -0.12298 | -0.5904
-0.46 | -0.11633 | -0.5696
-0.45 | -0.10989 | -0.5417
-0.44 | -0.10378 | -0.5216
-0.43 | -0.09808 | -0.5007
-0.42 | -0.09234 | -0.4801
-0.41 | -0.08682 | -0.4604
-0.4 | -0.08166 | -0.43903
-0.39 | -0.0769 | -0.41859
-0.38 | -0.07231 | -0.40174
-0.37 | -0.06793 | -0.38311
-0.36 | -0.06383 | -0.36613
-0.35 | -0.05997 | -0.34962
-0.34 | -0.05626 | -0.33462
-0.33 | -0.05256 | -0.31832
-0.32 | -0.049612 | -0.30262
-0.31 | -0.046308 | -0.28633
-0.3 | -0.043506 | -0.27115
-0.29 | -0.040427 | -0.25922
-0.28 | -0.037507 | -0.24457
-0.27 | -0.035231 | -0.23148
-0.26 | -0.032523 | -0.21836
-0.25 | -0.0304 | -0.20639
-0.24 | -0.028198 | -0.19553
-0.23 | -0.026057 | -0.18304
-0.22 | -0.024192 | -0.17283
-0.21 | -0.022277 | -0.16168
-0.2 | -0.02066 | -0.15204
-0.19 | -0.019002 | -0.14167
-0.18 | -0.017424 | -0.1311
-0.17 | -0.015947 | -0.12228
-0.16 | -0.014509 | -0.11268
-0.15 | -0.013258 | -0.10378
-0.14 | -0.012055 | -0.09626
-0.13 | -0.010881 | -0.08859
-0.12 | -0.00985 | -0.08086
-0.11 | -0.008811 | -0.07468
-0.1 | -0.007927 | -0.06805
-0.09 | -0.006982 | -0.06277
-0.08 | -0.006151 | -0.05693
-0.07 | -0.005347 | -0.05172
-0.06 | -0.0045663 | -0.047358
-0.05 | -0.0037783 | -0.042694
-0.04 | -0.0030722 | -0.038926
-0.03 | -0.0023181 | -0.034954
-0.02 | -0.0015897 | -0.031496
-0.01 | -0.0008308 | -0.028518
0 | -3.02e-05 | -0.025168
0.01 | 0.0008467 | -0.022097
0.02 | 0.00173 | -0.019414
0.03 | 0.0027634 | -0.016411
0.04 | 0.0038333 | -0.013632
0.05 | 0.0050824 | -0.010364
0.06 | 0.006398 | -0.007135
0.07 | 0.007894 | -0.0029541
0.08 | 0.009645 | 0.001785
0.09 | 0.011749 | 0.007551
0.1 | 0.013946 | 0.014815
0.11 | 0.016431 | 0.024183
0.12 | 0.019277 | 0.035926
0.13 | 0.022835 | 0.050882
0.14 | 0.026583 | 0.06969
0.15 | 0.030879 | 0.09355
0.16 | 0.0358 | 0.12348
0.17 | 0.041369 | 0.16118
0.18 | 0.047446 | 0.20781
0.19 | 0.054621 | 0.26502
0.2 | 0.06208 | 0.3366
0.21 | 0.07184 | 0.42276
0.22 | 0.08222 | 0.52999
0.23 | 0.09417 | 0.6534
0.24 | 0.10837 | 0.8089
0.25 | 0.12331 | 1.0026
0.26 | 0.14153 | 1.2316
0.27 | 0.16181 | 1.5112
0.28 | 0.18432 | 1.8434
0.29 | 0.20905 | 2.2425
0.3 | 0.23619 | 2.7252
0.31 | 0.27029 | 3.2986
0.32 | 0.30615 | 3.9976
0.33 | 0.34676 | 4.8246
0.34 | 0.3956 | 5.792
0.35 | 0.4469 | 6.975
0.36 | 0.50875 | 8.41
0.37 | 0.5694 | 10.121
0.38 | 0.6475 | 12.152
0.39 | 0.7411 | 14.608
0.4 | 0.8451 | 17.535
0.41 | 0.9617 | 21.102
0.42 | 1.1042 | 25.361
0.43 | 1.2703 | 30.458
0.44 | 1.4626 | 36.601
0.45 | 1.6892 | 43.972
0.46 | 1.9588 | 52.887
0.47 | 2.2839 | 63.45
0.48 | 2.6639 | 76.05
0.49 | 3.1353 | 91.41
0.5 | 3.6933 | 109.49