## Diode Characteristic (uA-mm)
VGS (V) | VDS = 0.000 V | VDS = 0.500 V
-1.25 | -4.2271 | -11.84
-1.24 | -4.0617 | -11.418
-1.23 | -3.9031 | -11.154
-1.22 | -3.7569 | -10.723
-1.21 | -3.6358 | -10.408
-1.2 | -3.5064 | -10.094
-1.19 | -3.3648 | -9.748
-1.18 | -3.2495 | -9.423
-1.17 | -3.1254 | -9.143
-1.16 | -3.006 | -8.777
-1.15 | -2.895 | -8.515
-1.14 | -2.7717 | -8.225
-1.13 | -2.6723 | -8.019
-1.12 | -2.5586 | -7.765
-1.11 | -2.468 | -7.499
-1.1 | -2.3921 | -7.251
-1.09 | -2.2879 | -6.996
-1.08 | -2.2089 | -6.779
-1.07 | -2.1118 | -6.542
-1.06 | -2.0351 | -6.316
-1.05 | -1.9655 | -6.127
-1.04 | -1.8871 | -5.908
-1.03 | -1.8184 | -5.691
-1.02 | -1.7443 | -5.517
-1.01 | -1.6701 | -5.333
-1 | -1.6091 | -5.143
-0.99 | -1.5446 | -4.9499
-0.98 | -1.4871 | -4.7766
-0.97 | -1.4221 | -4.6233
-0.96 | -1.3642 | -4.4623
-0.95 | -1.3161 | -4.327
-0.94 | -1.2593 | -4.1505
-0.93 | -1.2169 | -4.0259
-0.92 | -1.1682 | -3.876
-0.91 | -1.1192 | -3.7445
-0.9 | -1.078 | -3.6035
-0.89 | -1.03 | -3.4998
-0.88 | -0.9855 | -3.3721
-0.87 | -0.9464 | -3.2342
-0.86 | -0.9056 | -3.1223
-0.85 | -0.8703 | -3.0071
-0.84 | -0.8319 | -2.8997
-0.83 | -0.7985 | -2.7936
-0.82 | -0.7652 | -2.6957
-0.81 | -0.7319 | -2.5905
-0.8 | -0.7003 | -2.5098
-0.79 | -0.6665 | -2.4081
-0.78 | -0.6422 | -2.3218
-0.77 | -0.6099 | -2.2331
-0.76 | -0.5827 | -2.1522
-0.75 | -0.5561 | -2.0725
-0.74 | -0.5302 | -1.9817
-0.73 | -0.5086 | -1.9176
-0.72 | -0.48742 | -1.8506
-0.71 | -0.46818 | -1.7797
-0.7 | -0.44685 | -1.7053
-0.69 | -0.42646 | -1.6478
-0.68 | -0.40648 | -1.5822
-0.67 | -0.38767 | -1.5196
-0.66 | -0.36748 | -1.4645
-0.65 | -0.35047 | -1.4094
-0.64 | -0.33336 | -1.3458
-0.63 | -0.31908 | -1.2892
-0.62 | -0.30398 | -1.245
-0.61 | -0.28818 | -1.2002
-0.6 | -0.27488 | -1.1484
-0.59 | -0.2613 | -1.1006
-0.58 | -0.24743 | -1.0563
-0.57 | -0.23321 | -1.016
-0.56 | -0.22241 | -0.9712
-0.55 | -0.21 | -0.9346
-0.54 | -0.2003 | -0.894
-0.53 | -0.18919 | -0.8545
-0.52 | -0.17989 | -0.82
-0.51 | -0.16953 | -0.7863
-0.5 | -0.16054 | -0.7542
-0.49 | -0.15177 | -0.7254
-0.48 | -0.14314 | -0.6956
-0.47 | -0.13548 | -0.6634
-0.46 | -0.12793 | -0.6334
-0.45 | -0.12029 | -0.6092
-0.44 | -0.11332 | -0.5841
-0.43 | -0.10752 | -0.5592
-0.42 | -0.10082 | -0.5328
-0.41 | -0.09501 | -0.5137
-0.4 | -0.08986 | -0.48865
-0.39 | -0.08434 | -0.46888
-0.38 | -0.07936 | -0.4472
-0.37 | -0.07394 | -0.43016
-0.36 | -0.0696 | -0.41141
-0.35 | -0.0652 | -0.39094
-0.34 | -0.06137 | -0.37369
-0.33 | -0.05694 | -0.35558
-0.32 | -0.05309 | -0.34042
-0.31 | -0.050636 | -0.32127
-0.3 | -0.046835 | -0.30668
-0.29 | -0.043797 | -0.29184
-0.28 | -0.040837 | -0.27765
-0.27 | -0.038035 | -0.26067
-0.26 | -0.035489 | -0.24901
-0.25 | -0.032758 | -0.23617
-0.24 | -0.030416 | -0.22268
-0.23 | -0.028066 | -0.20987
-0.22 | -0.026066 | -0.1962
-0.21 | -0.023952 | -0.18416
-0.2 | -0.02209 | -0.17202
-0.19 | -0.020302 | -0.16144
-0.18 | -0.018588 | -0.1501
-0.17 | -0.01695 | -0.1406
-0.16 | -0.015492 | -0.12968
-0.15 | -0.014158 | -0.12042
-0.14 | -0.012939 | -0.11191
-0.13 | -0.011667 | -0.10244
-0.12 | -0.01047 | -0.09534
-0.11 | -0.009412 | -0.08886
-0.1 | -0.008442 | -0.08049
-0.09 | -0.007396 | -0.07382
-0.08 | -0.006507 | -0.06754
-0.07 | -0.005655 | -0.06188
-0.06 | -0.0048899 | -0.05653
-0.05 | -0.0040453 | -0.05109
-0.04 | -0.003289 | -0.045746
-0.03 | -0.0024758 | -0.04085
-0.02 | -0.0017056 | -0.037061
-0.01 | -0.0008572 | -0.033596
0 | 6.4e-06 | -0.029682
0.01 | 0.0008842 | -0.026382
0.02 | 0.0018639 | -0.022801
0.03 | 0.0029182 | -0.01962
0.04 | 0.00408 | -0.016157
0.05 | 0.0053845 | -0.012605
0.06 | 0.006831 | -0.008706
0.07 | 0.008466 | -0.0038881
0.08 | 0.010468 | 0.001134
0.09 | 0.01251 | 0.007459
0.1 | 0.01491 | 0.015374
0.11 | 0.017541 | 0.02522
0.12 | 0.020873 | 0.037713
0.13 | 0.024306 | 0.053464
0.14 | 0.0283 | 0.07335
0.15 | 0.032937 | 0.09815
0.16 | 0.03836 | 0.13044
0.17 | 0.044236 | 0.16957
0.18 | 0.051335 | 0.21942
0.19 | 0.058 | 0.28054
0.2 | 0.06737 | 0.3545
0.21 | 0.07721 | 0.44769
0.22 | 0.08893 | 0.55961
0.23 | 0.10204 | 0.6909
0.24 | 0.11664 | 0.8551
0.25 | 0.13419 | 1.0602
0.26 | 0.15274 | 1.2979
0.27 | 0.17432 | 1.5937
0.28 | 0.19845 | 1.9426
0.29 | 0.22504 | 2.3573
0.3 | 0.25699 | 2.8708
0.31 | 0.29202 | 3.4818
0.32 | 0.33121 | 4.1958
0.33 | 0.37551 | 5.0712
0.34 | 0.42373 | 6.076
0.35 | 0.48282 | 7.324
0.36 | 0.54712 | 8.814
0.37 | 0.6098 | 10.615
0.38 | 0.6927 | 12.76
0.39 | 0.7898 | 15.287
0.4 | 0.8964 | 18.378
0.41 | 1.0248 | 22.042
0.42 | 1.1725 | 26.547
0.43 | 1.3411 | 31.816
0.44 | 1.5422 | 38.25
0.45 | 1.78 | 45.906
0.46 | 2.0612 | 55.189
0.47 | 2.3962 | 66.16
0.48 | 2.7999 | 79.29
0.49 | 3.2755 | 95.2
0.5 | 3.843 | 113.92