## Diode Characteristic (uA-mm)
VGS (V) | VDS = 0.000 V | VDS = 0.500 V
-1.25 | -3.8328 | -10.904
-1.24 | -3.6821 | -10.515
-1.23 | -3.5669 | -10.253
-1.22 | -3.4187 | -9.892
-1.21 | -3.2877 | -9.596
-1.2 | -3.1884 | -9.31
-1.19 | -3.0735 | -9.004
-1.18 | -2.96 | -8.697
-1.17 | -2.8462 | -8.41
-1.16 | -2.7525 | -8.159
-1.15 | -2.6435 | -7.881
-1.14 | -2.5396 | -7.627
-1.13 | -2.4445 | -7.386
-1.12 | -2.3394 | -7.148
-1.11 | -2.2575 | -6.902
-1.1 | -2.1621 | -6.708
-1.09 | -2.0893 | -6.448
-1.08 | -2.0199 | -6.264
-1.07 | -1.9398 | -6.009
-1.06 | -1.8744 | -5.833
-1.05 | -1.7956 | -5.656
-1.04 | -1.7274 | -5.465
-1.03 | -1.656 | -5.288
-1.02 | -1.595 | -5.134
-1.01 | -1.5296 | -4.9161
-1 | -1.476 | -4.7546
-0.99 | -1.4161 | -4.5832
-0.98 | -1.3577 | -4.4451
-0.97 | -1.3043 | -4.2638
-0.96 | -1.2456 | -4.1305
-0.95 | -1.1923 | -3.9993
-0.94 | -1.1486 | -3.8719
-0.93 | -1.1021 | -3.724
-0.92 | -1.0602 | -3.5907
-0.91 | -1.0194 | -3.4631
-0.9 | -0.9755 | -3.3328
-0.89 | -0.9333 | -3.2397
-0.88 | -0.8967 | -3.1156
-0.87 | -0.8636 | -3.0062
-0.86 | -0.8327 | -2.8975
-0.85 | -0.7927 | -2.78
-0.84 | -0.7559 | -2.7031
-0.83 | -0.7233 | -2.5978
-0.82 | -0.6921 | -2.5058
-0.81 | -0.6641 | -2.4084
-0.8 | -0.636 | -2.317
-0.79 | -0.6091 | -2.241
-0.78 | -0.5805 | -2.1624
-0.77 | -0.5549 | -2.0843
-0.76 | -0.5291 | -2.012
-0.75 | -0.5049 | -1.9353
-0.74 | -0.4844 | -1.8513
-0.73 | -0.46497 | -1.7811
-0.72 | -0.44162 | -1.7228
-0.71 | -0.42172 | -1.6531
-0.7 | -0.40327 | -1.5936
-0.69 | -0.38286 | -1.5199
-0.68 | -0.36618 | -1.462
-0.67 | -0.34963 | -1.4142
-0.66 | -0.33261 | -1.3555
-0.65 | -0.31814 | -1.3117
-0.64 | -0.30221 | -1.2604
-0.63 | -0.28854 | -1.2127
-0.62 | -0.27322 | -1.156
-0.61 | -0.2606 | -1.1064
-0.6 | -0.24888 | -1.0721
-0.59 | -0.23655 | -1.0275
-0.58 | -0.22602 | -0.9843
-0.57 | -0.21211 | -0.9425
-0.56 | -0.20097 | -0.9044
-0.55 | -0.19147 | -0.8664
-0.54 | -0.17997 | -0.8321
-0.53 | -0.17164 | -0.8004
-0.52 | -0.16291 | -0.7698
-0.51 | -0.15368 | -0.7316
-0.5 | -0.14529 | -0.7062
-0.49 | -0.13762 | -0.6739
-0.48 | -0.13119 | -0.6476
-0.47 | -0.12256 | -0.6174
-0.46 | -0.11642 | -0.5974
-0.45 | -0.10916 | -0.5713
-0.44 | -0.10391 | -0.5483
-0.43 | -0.0977 | -0.5207
-0.42 | -0.0924 | -0.49959
-0.41 | -0.08711 | -0.47935
-0.4 | -0.08133 | -0.45664
-0.39 | -0.07643 | -0.43593
-0.38 | -0.07274 | -0.42041
-0.37 | -0.06793 | -0.40025
-0.36 | -0.0634 | -0.37944
-0.35 | -0.05991 | -0.36344
-0.34 | -0.05603 | -0.34509
-0.33 | -0.05225 | -0.33035
-0.32 | -0.048823 | -0.31319
-0.31 | -0.045992 | -0.29942
-0.3 | -0.042509 | -0.28239
-0.29 | -0.039677 | -0.27072
-0.28 | -0.037304 | -0.25811
-0.27 | -0.035055 | -0.24447
-0.26 | -0.032169 | -0.22947
-0.25 | -0.029788 | -0.21626
-0.24 | -0.027582 | -0.20329
-0.23 | -0.02542 | -0.19239
-0.22 | -0.023411 | -0.17891
-0.21 | -0.021684 | -0.16792
-0.2 | -0.019951 | -0.15673
-0.19 | -0.018377 | -0.14712
-0.18 | -0.01686 | -0.13711
-0.17 | -0.015492 | -0.12697
-0.16 | -0.01421 | -0.11855
-0.15 | -0.013004 | -0.1088
-0.14 | -0.011712 | -0.10012
-0.13 | -0.010646 | -0.09318
-0.12 | -0.009698 | -0.08576
-0.11 | -0.008687 | -0.07811
-0.1 | -0.007669 | -0.07149
-0.09 | -0.006826 | -0.06549
-0.08 | -0.006025 | -0.05979
-0.07 | -0.005333 | -0.05468
-0.06 | -0.0045278 | -0.049435
-0.05 | -0.0037663 | -0.044704
-0.04 | -0.0030647 | -0.04067
-0.03 | -0.0023124 | -0.0367
-0.02 | -0.0016005 | -0.033019
-0.01 | -0.0008014 | -0.029744
0 | 8e-06 | -0.02651
0.01 | 0.0008233 | -0.02331
0.02 | 0.0017628 | -0.021039
0.03 | 0.002732 | -0.018001
0.04 | 0.0038594 | -0.015257
0.05 | 0.0050086 | -0.011761
0.06 | 0.006303 | -0.008235
0.07 | 0.007937 | -0.0039754
0.08 | 0.009646 | 0.0006837
0.09 | 0.011502 | 0.006668
0.1 | 0.013684 | 0.013824
0.11 | 0.016375 | 0.022939
0.12 | 0.019249 | 0.034649
0.13 | 0.022396 | 0.049535
0.14 | 0.025971 | 0.06795
0.15 | 0.030425 | 0.0915
0.16 | 0.035167 | 0.12144
0.17 | 0.040546 | 0.15873
0.18 | 0.046896 | 0.20549
0.19 | 0.054378 | 0.26304
0.2 | 0.06162 | 0.33367
0.21 | 0.07087 | 0.42235
0.22 | 0.08136 | 0.52934
0.23 | 0.09376 | 0.6528
0.24 | 0.10716 | 0.813
0.25 | 0.12269 | 1.0089
0.26 | 0.14016 | 1.2383
0.27 | 0.15994 | 1.5205
0.28 | 0.18293 | 1.8559
0.29 | 0.20807 | 2.2615
0.3 | 0.23746 | 2.7532
0.31 | 0.26939 | 3.3461
0.32 | 0.30663 | 4.0582
0.33 | 0.34972 | 4.9003
0.34 | 0.39666 | 5.874
0.35 | 0.45129 | 7.089
0.36 | 0.50902 | 8.526
0.37 | 0.576 | 10.292
0.38 | 0.6562 | 12.387
0.39 | 0.7477 | 14.908
0.4 | 0.8543 | 17.9
0.41 | 0.9789 | 21.519
0.42 | 1.1222 | 25.928
0.43 | 1.2902 | 31.12
0.44 | 1.485 | 37.461
0.45 | 1.7191 | 45.002
0.46 | 1.9905 | 54.239
0.47 | 2.324 | 64.87
0.48 | 2.7142 | 77.98
0.49 | 3.1867 | 93.64
0.5 | 3.7581 | 112.2