## Diode Characteristic (uA-mm)
VGS (V) | VDS = 0.000 V | VDS = 0.500 V
-1.25 | -4.0406 | -11.209
-1.24 | -3.9169 | -10.896
-1.23 | -3.7584 | -10.509
-1.22 | -3.6244 | -10.17
-1.21 | -3.5232 | -9.877
-1.2 | -3.3828 | -9.542
-1.19 | -3.2379 | -9.265
-1.18 | -3.1352 | -8.985
-1.17 | -3.0224 | -8.662
-1.16 | -2.9184 | -8.427
-1.15 | -2.8122 | -8.145
-1.14 | -2.7053 | -7.897
-1.13 | -2.5919 | -7.573
-1.12 | -2.5019 | -7.364
-1.11 | -2.3929 | -7.115
-1.1 | -2.3085 | -6.876
-1.09 | -2.2195 | -6.666
-1.08 | -2.1466 | -6.465
-1.07 | -2.0676 | -6.195
-1.06 | -1.9931 | -6.002
-1.05 | -1.9179 | -5.82
-1.04 | -1.8422 | -5.625
-1.03 | -1.7777 | -5.42
-1.02 | -1.703 | -5.231
-1.01 | -1.6406 | -5.081
-1 | -1.5725 | -4.9181
-0.99 | -1.5139 | -4.7219
-0.98 | -1.4475 | -4.5687
-0.97 | -1.4001 | -4.4057
-0.96 | -1.3418 | -4.2828
-0.95 | -1.284 | -4.1332
-0.94 | -1.2347 | -3.9905
-0.93 | -1.1895 | -3.8391
-0.92 | -1.142 | -3.7142
-0.91 | -1.0946 | -3.5717
-0.9 | -1.0471 | -3.4673
-0.89 | -1.0106 | -3.3378
-0.88 | -0.9601 | -3.227
-0.87 | -0.9226 | -3.1169
-0.86 | -0.8832 | -3.0019
-0.85 | -0.8479 | -2.9029
-0.84 | -0.8112 | -2.7948
-0.83 | -0.7796 | -2.6776
-0.82 | -0.7472 | -2.5895
-0.81 | -0.7187 | -2.4977
-0.8 | -0.6826 | -2.4074
-0.79 | -0.6533 | -2.3362
-0.78 | -0.628 | -2.2457
-0.77 | -0.6 | -2.1551
-0.76 | -0.5719 | -2.0864
-0.75 | -0.5487 | -1.995
-0.74 | -0.5218 | -1.9234
-0.73 | -0.5008 | -1.8507
-0.72 | -0.48116 | -1.7708
-0.71 | -0.45795 | -1.7136
-0.7 | -0.43693 | -1.6345
-0.69 | -0.41727 | -1.5819
-0.68 | -0.39847 | -1.5145
-0.67 | -0.37801 | -1.4695
-0.66 | -0.36252 | -1.4065
-0.65 | -0.34506 | -1.3558
-0.64 | -0.32798 | -1.2944
-0.63 | -0.31229 | -1.2397
-0.62 | -0.29747 | -1.2001
-0.61 | -0.28263 | -1.1434
-0.6 | -0.26673 | -1.1034
-0.59 | -0.25489 | -1.0584
-0.58 | -0.24174 | -1.0199
-0.57 | -0.22909 | -0.9854
-0.56 | -0.21662 | -0.9366
-0.55 | -0.20812 | -0.8963
-0.54 | -0.19615 | -0.868
-0.53 | -0.18547 | -0.828
-0.52 | -0.17694 | -0.7979
-0.51 | -0.16717 | -0.767
-0.5 | -0.15813 | -0.7344
-0.49 | -0.14915 | -0.7049
-0.48 | -0.14129 | -0.6747
-0.47 | -0.13413 | -0.6504
-0.46 | -0.12604 | -0.6178
-0.45 | -0.11955 | -0.5939
-0.44 | -0.11176 | -0.5686
-0.43 | -0.10507 | -0.5441
-0.42 | -0.09918 | -0.5201
-0.41 | -0.09327 | -0.50321
-0.4 | -0.08799 | -0.47824
-0.39 | -0.08196 | -0.45814
-0.38 | -0.0773 | -0.44127
-0.37 | -0.07219 | -0.42132
-0.36 | -0.0678 | -0.40267
-0.35 | -0.06341 | -0.38465
-0.34 | -0.05928 | -0.3644
-0.33 | -0.05581 | -0.34833
-0.32 | -0.05211 | -0.3334
-0.31 | -0.049095 | -0.31656
-0.3 | -0.045794 | -0.30083
-0.29 | -0.042823 | -0.28398
-0.28 | -0.039812 | -0.27084
-0.27 | -0.037167 | -0.25595
-0.26 | -0.034279 | -0.24202
-0.25 | -0.031977 | -0.22842
-0.24 | -0.029514 | -0.21464
-0.23 | -0.027451 | -0.20294
-0.22 | -0.025161 | -0.18972
-0.21 | -0.023197 | -0.17782
-0.2 | -0.02129 | -0.16666
-0.19 | -0.019701 | -0.15545
-0.18 | -0.018021 | -0.14559
-0.17 | -0.016529 | -0.13452
-0.16 | -0.015078 | -0.12489
-0.15 | -0.013744 | -0.11505
-0.14 | -0.012425 | -0.10697
-0.13 | -0.011228 | -0.09842
-0.12 | -0.010132 | -0.09007
-0.11 | -0.009146 | -0.08287
-0.1 | -0.008134 | -0.07668
-0.09 | -0.00722 | -0.06969
-0.08 | -0.006315 | -0.06473
-0.07 | -0.005487 | -0.05863
-0.06 | -0.0046545 | -0.05343
-0.05 | -0.0039488 | -0.048284
-0.04 | -0.0031609 | -0.044297
-0.03 | -0.002406 | -0.039967
-0.02 | -0.0016457 | -0.036025
-0.01 | -0.0008473 | -0.03184
0 | -6.3e-06 | -0.028317
0.01 | 0.0008542 | -0.02508
0.02 | 0.0018153 | -0.02205
0.03 | 0.0028354 | -0.018732
0.04 | 0.0040122 | -0.015291
0.05 | 0.0052412 | -0.011938
0.06 | 0.006545 | -0.008132
0.07 | 0.008289 | -0.0038799
0.08 | 0.010065 | 0.0014087
0.09 | 0.012072 | 0.007494
0.1 | 0.014387 | 0.015176
0.11 | 0.01718 | 0.024722
0.12 | 0.020176 | 0.037338
0.13 | 0.023552 | 0.052909
0.14 | 0.027434 | 0.07215
0.15 | 0.031992 | 0.09719
0.16 | 0.037192 | 0.12813
0.17 | 0.042909 | 0.16705
0.18 | 0.04963 | 0.21437
0.19 | 0.05677 | 0.27434
0.2 | 0.06591 | 0.34764
0.21 | 0.07579 | 0.43705
0.22 | 0.08699 | 0.54548
0.23 | 0.0998 | 0.6761
0.24 | 0.11439 | 0.8348
0.25 | 0.13098 | 1.0319
0.26 | 0.14924 | 1.2705
0.27 | 0.17041 | 1.5499
0.28 | 0.19392 | 1.8934
0.29 | 0.22006 | 2.3013
0.3 | 0.25072 | 2.7948
0.31 | 0.28442 | 3.3871
0.32 | 0.32293 | 4.092
0.33 | 0.36613 | 4.9432
0.34 | 0.41545 | 5.912
0.35 | 0.47194 | 7.113
0.36 | 0.53354 | 8.56
0.37 | 0.5985 | 10.295
0.38 | 0.6815 | 12.383
0.39 | 0.7729 | 14.868
0.4 | 0.881 | 17.859
0.41 | 1.0068 | 21.417
0.42 | 1.152 | 25.786
0.43 | 1.3182 | 30.922
0.44 | 1.5215 | 37.099
0.45 | 1.757 | 44.585
0.46 | 2.0382 | 53.674
0.47 | 2.3675 | 64.15
0.48 | 2.7699 | 77.16
0.49 | 3.2313 | 92.63
0.5 | 3.8149 | 111.09