## Diode Characteristic (uA-mm)
VGS (V) | VDS = 0.000 V | VDS = 0.500 V
-1.25 | -3.72 | -10.35
-1.24 | -3.602 | -10.019
-1.23 | -3.458 | -9.661
-1.22 | -3.332 | -9.351
-1.21 | -3.2156 | -9.049
-1.2 | -3.1048 | -8.752
-1.19 | -2.9812 | -8.462
-1.18 | -2.8838 | -8.254
-1.17 | -2.7833 | -7.931
-1.16 | -2.6859 | -7.689
-1.15 | -2.5794 | -7.43
-1.14 | -2.4907 | -7.235
-1.13 | -2.3973 | -6.98
-1.12 | -2.3073 | -6.747
-1.11 | -2.2373 | -6.523
-1.1 | -2.1455 | -6.302
-1.09 | -2.0611 | -6.112
-1.08 | -1.9797 | -5.921
-1.07 | -1.9006 | -5.725
-1.06 | -1.8301 | -5.52
-1.05 | -1.7553 | -5.328
-1.04 | -1.6909 | -5.167
-1.03 | -1.6301 | -5.007
-1.02 | -1.5776 | -4.8264
-1.01 | -1.5139 | -4.6721
-1 | -1.4463 | -4.4938
-0.99 | -1.3922 | -4.351
-0.98 | -1.3429 | -4.1923
-0.97 | -1.294 | -4.0499
-0.96 | -1.24 | -3.9063
-0.95 | -1.1912 | -3.8101
-0.94 | -1.148 | -3.6622
-0.93 | -1.0985 | -3.5304
-0.92 | -1.0586 | -3.4117
-0.91 | -1.0068 | -3.2759
-0.9 | -0.9714 | -3.1639
-0.89 | -0.9321 | -3.0489
-0.88 | -0.8973 | -2.9324
-0.87 | -0.856 | -2.8349
-0.86 | -0.8259 | -2.7441
-0.85 | -0.7918 | -2.6322
-0.84 | -0.7563 | -2.5402
-0.83 | -0.7255 | -2.4428
-0.82 | -0.6937 | -2.3593
-0.81 | -0.6621 | -2.2705
-0.8 | -0.6334 | -2.1798
-0.79 | -0.6072 | -2.1139
-0.78 | -0.5797 | -2.0263
-0.77 | -0.5551 | -1.9569
-0.76 | -0.5317 | -1.8822
-0.75 | -0.5059 | -1.8135
-0.74 | -0.48587 | -1.748
-0.73 | -0.46291 | -1.6931
-0.72 | -0.44351 | -1.6125
-0.71 | -0.42392 | -1.5563
-0.7 | -0.40396 | -1.5012
-0.69 | -0.38576 | -1.4373
-0.68 | -0.36863 | -1.3827
-0.67 | -0.34967 | -1.3314
-0.66 | -0.33278 | -1.2836
-0.65 | -0.3178 | -1.2393
-0.64 | -0.30253 | -1.1828
-0.63 | -0.28747 | -1.1358
-0.62 | -0.27532 | -1.0906
-0.61 | -0.26066 | -1.0403
-0.6 | -0.24829 | -1.011
-0.59 | -0.23643 | -0.9609
-0.58 | -0.22512 | -0.9261
-0.57 | -0.21219 | -0.8911
-0.56 | -0.20211 | -0.8589
-0.55 | -0.19135 | -0.8195
-0.54 | -0.18173 | -0.7918
-0.53 | -0.17246 | -0.7602
-0.52 | -0.1635 | -0.7212
-0.51 | -0.15395 | -0.6923
-0.5 | -0.14604 | -0.6694
-0.49 | -0.13852 | -0.6382
-0.48 | -0.13038 | -0.6101
-0.47 | -0.12337 | -0.5824
-0.46 | -0.1158 | -0.5595
-0.45 | -0.11021 | -0.5357
-0.44 | -0.10439 | -0.5144
-0.43 | -0.09774 | -0.49349
-0.42 | -0.09162 | -0.47109
-0.41 | -0.08682 | -0.44984
-0.4 | -0.08184 | -0.43106
-0.39 | -0.07672 | -0.41363
-0.38 | -0.0716 | -0.39517
-0.37 | -0.06733 | -0.37725
-0.36 | -0.06309 | -0.36166
-0.35 | -0.05911 | -0.34151
-0.34 | -0.05514 | -0.3291
-0.33 | -0.05196 | -0.31381
-0.32 | -0.049183 | -0.29939
-0.31 | -0.045658 | -0.28568
-0.3 | -0.042871 | -0.26896
-0.29 | -0.040228 | -0.25545
-0.28 | -0.037232 | -0.24251
-0.27 | -0.034625 | -0.22944
-0.26 | -0.032006 | -0.2175
-0.25 | -0.029858 | -0.20512
-0.24 | -0.027689 | -0.19292
-0.23 | -0.025631 | -0.18255
-0.22 | -0.023732 | -0.17087
-0.21 | -0.022004 | -0.15898
-0.2 | -0.0201 | -0.14898
-0.19 | -0.018495 | -0.13955
-0.18 | -0.017075 | -0.12906
-0.17 | -0.015677 | -0.11978
-0.16 | -0.014252 | -0.11132
-0.15 | -0.012971 | -0.10211
-0.14 | -0.011829 | -0.09462
-0.13 | -0.010725 | -0.08753
-0.12 | -0.009589 | -0.08027
-0.11 | -0.008623 | -0.0741
-0.1 | -0.007668 | -0.06785
-0.09 | -0.006885 | -0.0624
-0.08 | -0.006046 | -0.0566
-0.07 | -0.00525 | -0.05197
-0.06 | -0.0045162 | -0.046953
-0.05 | -0.0037533 | -0.042688
-0.04 | -0.0030471 | -0.03882
-0.03 | -0.0023407 | -0.035072
-0.02 | -0.0015755 | -0.031618
-0.01 | -0.0008463 | -0.028324
0 | -2.13e-05 | -0.025195
0.01 | 0.000842 | -0.022182
0.02 | 0.0017279 | -0.01946
0.03 | 0.0027453 | -0.016566
0.04 | 0.0038054 | -0.013713
0.05 | 0.0050771 | -0.010629
0.06 | 0.006367 | -0.007215
0.07 | 0.007914 | -0.0029467
0.08 | 0.00964 | 0.0018848
0.09 | 0.01172 | 0.0078
0.1 | 0.013838 | 0.015171
0.11 | 0.016301 | 0.024438
0.12 | 0.019075 | 0.036407
0.13 | 0.02253 | 0.051646
0.14 | 0.02626 | 0.07041
0.15 | 0.030544 | 0.09465
0.16 | 0.035233 | 0.12523
0.17 | 0.040815 | 0.16389
0.18 | 0.047263 | 0.21079
0.19 | 0.054023 | 0.26925
0.2 | 0.06123 | 0.34144
0.21 | 0.07071 | 0.43053
0.22 | 0.08119 | 0.53856
0.23 | 0.09289 | 0.6627
0.24 | 0.10656 | 0.8196
0.25 | 0.12185 | 1.0144
0.26 | 0.13916 | 1.2452
0.27 | 0.15878 | 1.5232
0.28 | 0.17968 | 1.8602
0.29 | 0.20476 | 2.2629
0.3 | 0.23288 | 2.7585
0.31 | 0.26513 | 3.3364
0.32 | 0.30147 | 4.0274
0.33 | 0.34072 | 4.8713
0.34 | 0.38842 | 5.831
0.35 | 0.43972 | 7.036
0.36 | 0.5001 | 8.459
0.37 | 0.56754 | 10.201
0.38 | 0.6356 | 12.266
0.39 | 0.7237 | 14.749
0.4 | 0.8266 | 17.71
0.41 | 0.9418 | 21.24
0.42 | 1.0843 | 25.617
0.43 | 1.2418 | 30.777
0.44 | 1.426 | 37.027
0.45 | 1.6567 | 44.438
0.46 | 1.9189 | 53.511
0.47 | 2.2411 | 64.15
0.48 | 2.6174 | 76.97
0.49 | 3.0742 | 92.59
0.5 | 3.6272 | 111.07