## Diode Characteristic (uA-mm)
VGS (V) | VDS = 0.000 V | VDS = 0.500 V
-1.25 | -4.0956 | -11.375
-1.24 | -3.9452 | -11.006
-1.23 | -3.7974 | -10.671
-1.22 | -3.6624 | -10.286
-1.21 | -3.5269 | -9.966
-1.2 | -3.4055 | -9.717
-1.19 | -3.2851 | -9.293
-1.18 | -3.1586 | -9.044
-1.17 | -3.0395 | -8.75
-1.16 | -2.931 | -8.487
-1.15 | -2.823 | -8.166
-1.14 | -2.7263 | -7.923
-1.13 | -2.6199 | -7.704
-1.12 | -2.5282 | -7.431
-1.11 | -2.4203 | -7.197
-1.1 | -2.3296 | -6.927
-1.09 | -2.2607 | -6.728
-1.08 | -2.1516 | -6.509
-1.07 | -2.0863 | -6.304
-1.06 | -2.0005 | -6.065
-1.05 | -1.9218 | -5.857
-1.04 | -1.8475 | -5.684
-1.03 | -1.7866 | -5.457
-1.02 | -1.7088 | -5.314
-1.01 | -1.6357 | -5.106
-1 | -1.5763 | -4.9426
-0.99 | -1.5203 | -4.768
-0.98 | -1.4644 | -4.6047
-0.97 | -1.4 | -4.4443
-0.96 | -1.349 | -4.2741
-0.95 | -1.2934 | -4.1157
-0.94 | -1.2447 | -3.972
-0.93 | -1.19 | -3.8524
-0.92 | -1.144 | -3.7298
-0.91 | -1.0998 | -3.602
-0.9 | -1.0611 | -3.4733
-0.89 | -1.0104 | -3.3491
-0.88 | -0.9713 | -3.2237
-0.87 | -0.9335 | -3.1123
-0.86 | -0.8911 | -3.004
-0.85 | -0.8566 | -2.8896
-0.84 | -0.8206 | -2.7852
-0.83 | -0.7818 | -2.6812
-0.82 | -0.7526 | -2.5885
-0.81 | -0.7144 | -2.4944
-0.8 | -0.6886 | -2.4076
-0.79 | -0.6573 | -2.3202
-0.78 | -0.628 | -2.2258
-0.77 | -0.6006 | -2.152
-0.76 | -0.5746 | -2.066
-0.75 | -0.5485 | -1.9902
-0.74 | -0.523 | -1.9145
-0.73 | -0.5032 | -1.8519
-0.72 | -0.48245 | -1.7726
-0.71 | -0.45846 | -1.7088
-0.7 | -0.43626 | -1.6446
-0.69 | -0.41384 | -1.5835
-0.68 | -0.39804 | -1.5232
-0.67 | -0.38132 | -1.4601
-0.66 | -0.36177 | -1.3961
-0.65 | -0.34525 | -1.3475
-0.64 | -0.32826 | -1.3016
-0.63 | -0.31226 | -1.2578
-0.62 | -0.29588 | -1.1988
-0.61 | -0.28383 | -1.1511
-0.6 | -0.26745 | -1.1058
-0.59 | -0.25618 | -1.0609
-0.58 | -0.24255 | -1.0156
-0.57 | -0.22948 | -0.9792
-0.56 | -0.21894 | -0.9406
-0.55 | -0.2071 | -0.9017
-0.54 | -0.19606 | -0.866
-0.53 | -0.18703 | -0.8346
-0.52 | -0.17735 | -0.7993
-0.51 | -0.16737 | -0.7676
-0.5 | -0.15836 | -0.7334
-0.49 | -0.1486 | -0.7055
-0.48 | -0.14077 | -0.6798
-0.47 | -0.1337 | -0.6504
-0.46 | -0.12607 | -0.6214
-0.45 | -0.11879 | -0.5927
-0.44 | -0.11225 | -0.5638
-0.43 | -0.10553 | -0.5438
-0.42 | -0.09952 | -0.5149
-0.41 | -0.09373 | -0.49755
-0.4 | -0.08817 | -0.47216
-0.39 | -0.08238 | -0.4533
-0.38 | -0.07782 | -0.43448
-0.37 | -0.07324 | -0.4169
-0.36 | -0.06855 | -0.39728
-0.35 | -0.06385 | -0.38003
-0.34 | -0.06005 | -0.36258
-0.33 | -0.05598 | -0.34605
-0.32 | -0.05232 | -0.3274
-0.31 | -0.049279 | -0.31246
-0.3 | -0.045992 | -0.29723
-0.29 | -0.042996 | -0.28179
-0.28 | -0.039969 | -0.26847
-0.27 | -0.037259 | -0.2537
-0.26 | -0.034479 | -0.24007
-0.25 | -0.031998 | -0.22786
-0.24 | -0.029584 | -0.21593
-0.23 | -0.027526 | -0.20263
-0.22 | -0.025336 | -0.18974
-0.21 | -0.023238 | -0.17979
-0.2 | -0.021263 | -0.16703
-0.19 | -0.019757 | -0.15582
-0.18 | -0.018038 | -0.14581
-0.17 | -0.016409 | -0.13387
-0.16 | -0.015053 | -0.12485
-0.15 | -0.013754 | -0.11459
-0.14 | -0.012436 | -0.10729
-0.13 | -0.011215 | -0.0978
-0.12 | -0.010174 | -0.09033
-0.11 | -0.009155 | -0.08275
-0.1 | -0.008192 | -0.07528
-0.09 | -0.007184 | -0.06867
-0.08 | -0.006338 | -0.06233
-0.07 | -0.005506 | -0.05702
-0.06 | -0.0047399 | -0.05186
-0.05 | -0.0038925 | -0.046362
-0.04 | -0.0031648 | -0.041896
-0.03 | -0.0023688 | -0.038193
-0.02 | -0.0016444 | -0.034503
-0.01 | -0.0008212 | -0.030684
0 | -4.79e-05 | -0.027124
0.01 | 0.0008655 | -0.023839
0.02 | 0.0017713 | -0.020646
0.03 | 0.0028502 | -0.017729
0.04 | 0.0039441 | -0.014653
0.05 | 0.0052328 | -0.01108
0.06 | 0.006577 | -0.00756
0.07 | 0.008143 | -0.0033592
0.08 | 0.009967 | 0.0015715
0.09 | 0.012072 | 0.007681
0.1 | 0.014356 | 0.01502
0.11 | 0.016958 | 0.024273
0.12 | 0.019912 | 0.036113
0.13 | 0.023475 | 0.051389
0.14 | 0.027249 | 0.06989
0.15 | 0.031591 | 0.09408
0.16 | 0.036688 | 0.1248
0.17 | 0.04238 | 0.16341
0.18 | 0.048648 | 0.21036
0.19 | 0.055896 | 0.26848
0.2 | 0.06297 | 0.34014
0.21 | 0.07276 | 0.4317
0.22 | 0.08376 | 0.53933
0.23 | 0.0958 | 0.666
0.24 | 0.10961 | 0.8256
0.25 | 0.12446 | 1.0228
0.26 | 0.14283 | 1.2538
0.27 | 0.16334 | 1.5436
0.28 | 0.18471 | 1.882
0.29 | 0.21052 | 2.2937
0.3 | 0.23935 | 2.7914
0.31 | 0.27274 | 3.3791
0.32 | 0.30872 | 4.0918
0.33 | 0.35187 | 4.9408
0.34 | 0.39767 | 5.924
0.35 | 0.4512 | 7.148
0.36 | 0.51316 | 8.594
0.37 | 0.5737 | 10.377
0.38 | 0.6524 | 12.476
0.39 | 0.7444 | 15.019
0.4 | 0.8516 | 18.022
0.41 | 0.9726 | 21.662
0.42 | 1.1142 | 26.074
0.43 | 1.2818 | 31.344
0.44 | 1.4736 | 37.644
0.45 | 1.6932 | 45.266
0.46 | 1.9764 | 54.52
0.47 | 2.3019 | 65.29
0.48 | 2.6939 | 78.47
0.49 | 3.1586 | 94.15
0.5 | 3.7349 | 112.9