## Diode Characteristic (uA-mm)
VGS (V) | VDS = 0.000 V | VDS = 0.500 V
-1.25 | -4.4571 | -12.411
-1.24 | -4.2876 | -12.049
-1.23 | -4.1357 | -11.617
-1.22 | -3.9739 | -11.251
-1.21 | -3.856 | -10.926
-1.2 | -3.687 | -10.494
-1.19 | -3.5574 | -10.193
-1.18 | -3.4261 | -9.921
-1.17 | -3.2958 | -9.522
-1.16 | -3.1833 | -9.194
-1.15 | -3.0656 | -8.865
-1.14 | -2.937 | -8.645
-1.13 | -2.828 | -8.334
-1.12 | -2.7118 | -8.03
-1.11 | -2.6172 | -7.791
-1.1 | -2.5103 | -7.544
-1.09 | -2.4219 | -7.282
-1.08 | -2.3275 | -7.048
-1.07 | -2.2344 | -6.79
-1.06 | -2.1496 | -6.569
-1.05 | -2.0684 | -6.398
-1.04 | -1.9908 | -6.178
-1.03 | -1.9202 | -5.964
-1.02 | -1.8416 | -5.772
-1.01 | -1.7653 | -5.535
-1 | -1.6989 | -5.379
-0.99 | -1.6309 | -5.202
-0.98 | -1.5685 | -4.9939
-0.97 | -1.5109 | -4.8833
-0.96 | -1.4493 | -4.6957
-0.95 | -1.3922 | -4.5193
-0.94 | -1.3318 | -4.3663
-0.93 | -1.2774 | -4.2101
-0.92 | -1.2268 | -4.0546
-0.91 | -1.181 | -3.9145
-0.9 | -1.1284 | -3.7664
-0.89 | -1.0816 | -3.6426
-0.88 | -1.0385 | -3.4927
-0.87 | -0.9905 | -3.371
-0.86 | -0.9525 | -3.2691
-0.85 | -0.9131 | -3.1411
-0.84 | -0.876 | -3.0335
-0.83 | -0.841 | -2.9163
-0.82 | -0.8018 | -2.8099
-0.81 | -0.769 | -2.6902
-0.8 | -0.7325 | -2.6184
-0.79 | -0.7015 | -2.5253
-0.78 | -0.6722 | -2.4252
-0.77 | -0.6413 | -2.33
-0.76 | -0.6111 | -2.2409
-0.75 | -0.5848 | -2.1508
-0.74 | -0.5594 | -2.0797
-0.73 | -0.5365 | -2.0003
-0.72 | -0.5106 | -1.9196
-0.71 | -0.48839 | -1.8412
-0.7 | -0.46656 | -1.7758
-0.69 | -0.44394 | -1.7025
-0.68 | -0.42183 | -1.6409
-0.67 | -0.40399 | -1.5742
-0.66 | -0.38607 | -1.5206
-0.65 | -0.36711 | -1.4605
-0.64 | -0.34815 | -1.4067
-0.63 | -0.3316 | -1.337
-0.62 | -0.31519 | -1.2913
-0.61 | -0.29739 | -1.2255
-0.6 | -0.28235 | -1.1844
-0.59 | -0.26904 | -1.1326
-0.58 | -0.25533 | -1.0859
-0.57 | -0.24391 | -1.0434
-0.56 | -0.23119 | -1.0046
-0.55 | -0.21833 | -0.9627
-0.54 | -0.20649 | -0.9237
-0.53 | -0.19662 | -0.8897
-0.52 | -0.18461 | -0.8534
-0.51 | -0.17513 | -0.816
-0.5 | -0.16583 | -0.782
-0.49 | -0.15811 | -0.7479
-0.48 | -0.14873 | -0.7193
-0.47 | -0.14086 | -0.6888
-0.46 | -0.13241 | -0.6571
-0.45 | -0.1261 | -0.6333
-0.44 | -0.11877 | -0.6005
-0.43 | -0.11139 | -0.5771
-0.42 | -0.10493 | -0.5551
-0.41 | -0.09877 | -0.5291
-0.4 | -0.09255 | -0.507
-0.39 | -0.08766 | -0.49145
-0.38 | -0.08195 | -0.4676
-0.37 | -0.07663 | -0.44414
-0.36 | -0.07229 | -0.42421
-0.35 | -0.06741 | -0.40471
-0.34 | -0.06326 | -0.38421
-0.33 | -0.05928 | -0.36818
-0.32 | -0.05546 | -0.34911
-0.31 | -0.05161 | -0.33188
-0.3 | -0.048476 | -0.3184
-0.29 | -0.045319 | -0.30234
-0.28 | -0.042153 | -0.28655
-0.27 | -0.039166 | -0.27078
-0.26 | -0.03662 | -0.25751
-0.25 | -0.033777 | -0.24251
-0.24 | -0.031511 | -0.23039
-0.23 | -0.029036 | -0.21708
-0.22 | -0.026746 | -0.20298
-0.21 | -0.024751 | -0.19049
-0.2 | -0.022818 | -0.17686
-0.19 | -0.020888 | -0.16704
-0.18 | -0.019158 | -0.15427
-0.17 | -0.017564 | -0.1441
-0.16 | -0.015978 | -0.13383
-0.15 | -0.01447 | -0.12382
-0.14 | -0.013189 | -0.11443
-0.13 | -0.011959 | -0.10621
-0.12 | -0.010697 | -0.09817
-0.11 | -0.009592 | -0.09068
-0.1 | -0.008548 | -0.08411
-0.09 | -0.00765 | -0.07674
-0.08 | -0.006679 | -0.06965
-0.07 | -0.005805 | -0.06389
-0.06 | -0.004976 | -0.05779
-0.05 | -0.0041618 | -0.05245
-0.04 | -0.0033109 | -0.046445
-0.03 | -0.0025429 | -0.042268
-0.02 | -0.0017157 | -0.038489
-0.01 | -0.0008967 | -0.034138
0 | -1.07e-05 | -0.029871
0.01 | 0.0008936 | -0.026796
0.02 | 0.0019123 | -0.023446
0.03 | 0.0029921 | -0.020007
0.04 | 0.0042086 | -0.016448
0.05 | 0.0055144 | -0.012939
0.06 | 0.006862 | -0.008908
0.07 | 0.008684 | -0.0043327
0.08 | 0.010569 | 0.0010693
0.09 | 0.012694 | 0.00746
0.1 | 0.015121 | 0.015341
0.11 | 0.018133 | 0.025422
0.12 | 0.021215 | 0.038255
0.13 | 0.024745 | 0.054268
0.14 | 0.028884 | 0.07431
0.15 | 0.033737 | 0.1001
0.16 | 0.038885 | 0.13244
0.17 | 0.044947 | 0.1727
0.18 | 0.052056 | 0.22322
0.19 | 0.05894 | 0.28549
0.2 | 0.06803 | 0.36164
0.21 | 0.07836 | 0.45463
0.22 | 0.08965 | 0.56863
0.23 | 0.10332 | 0.7014
0.24 | 0.11861 | 0.8676
0.25 | 0.13491 | 1.0727
0.26 | 0.15372 | 1.3164
0.27 | 0.17497 | 1.6086
0.28 | 0.19896 | 1.9667
0.29 | 0.22722 | 2.3911
0.3 | 0.25882 | 2.9125
0.31 | 0.29431 | 3.5169
0.32 | 0.33301 | 4.253
0.33 | 0.37791 | 5.1431
0.34 | 0.42779 | 6.139
0.35 | 0.48343 | 7.386
0.36 | 0.5496 | 8.906
0.37 | 0.6142 | 10.723
0.38 | 0.6966 | 12.881
0.39 | 0.7915 | 15.468
0.4 | 0.9024 | 18.588
0.41 | 1.023 | 22.284
0.42 | 1.1749 | 26.844
0.43 | 1.3479 | 32.236
0.44 | 1.5505 | 38.749
0.45 | 1.7822 | 46.501
0.46 | 2.0645 | 55.95
0.47 | 2.4019 | 67.02
0.48 | 2.7904 | 80.45
0.49 | 3.2799 | 96.66
0.5 | 3.8506 | 115.9