## Diode Characteristic (uA-mm)
VGS (V) | VDS = 0.000 V | VDS = 0.500 V
-1.25 | -3.6234 | -9.967
-1.24 | -3.5022 | -9.643
-1.23 | -3.3845 | -9.36
-1.22 | -3.2573 | -9.066
-1.21 | -3.1306 | -8.782
-1.2 | -3.0312 | -8.485
-1.19 | -2.9137 | -8.2
-1.18 | -2.8097 | -7.954
-1.17 | -2.6989 | -7.704
-1.16 | -2.6101 | -7.509
-1.15 | -2.53 | -7.23
-1.14 | -2.4381 | -7.024
-1.13 | -2.3466 | -6.798
-1.12 | -2.2516 | -6.562
-1.11 | -2.1697 | -6.361
-1.1 | -2.0937 | -6.163
-1.09 | -2.0172 | -6.01
-1.08 | -1.9417 | -5.795
-1.07 | -1.8707 | -5.64
-1.06 | -1.7917 | -5.456
-1.05 | -1.7223 | -5.282
-1.04 | -1.6631 | -5.096
-1.03 | -1.6019 | -4.9155
-1.02 | -1.5451 | -4.7251
-1.01 | -1.4846 | -4.5962
-1 | -1.4291 | -4.4432
-0.99 | -1.3687 | -4.2931
-0.98 | -1.3201 | -4.1407
-0.97 | -1.2693 | -3.9953
-0.96 | -1.2184 | -3.8652
-0.95 | -1.1718 | -3.7413
-0.94 | -1.1257 | -3.5998
-0.93 | -1.0824 | -3.4848
-0.92 | -1.0395 | -3.3666
-0.91 | -0.9978 | -3.256
-0.9 | -0.9581 | -3.1505
-0.89 | -0.919 | -3.0421
-0.88 | -0.8831 | -2.9302
-0.87 | -0.8501 | -2.8419
-0.86 | -0.8122 | -2.7224
-0.85 | -0.7821 | -2.6414
-0.84 | -0.7514 | -2.5501
-0.83 | -0.7185 | -2.4489
-0.82 | -0.6888 | -2.3683
-0.81 | -0.6571 | -2.2776
-0.8 | -0.6327 | -2.1957
-0.79 | -0.5998 | -2.1364
-0.78 | -0.574 | -2.054
-0.77 | -0.5508 | -1.9878
-0.76 | -0.5273 | -1.9197
-0.75 | -0.5042 | -1.8391
-0.74 | -0.48507 | -1.7731
-0.73 | -0.46146 | -1.7035
-0.72 | -0.44113 | -1.6511
-0.71 | -0.42185 | -1.5916
-0.7 | -0.40378 | -1.5308
-0.69 | -0.3848 | -1.482
-0.68 | -0.36642 | -1.4165
-0.67 | -0.34988 | -1.3612
-0.66 | -0.33539 | -1.3172
-0.65 | -0.31906 | -1.2727
-0.64 | -0.30161 | -1.2194
-0.63 | -0.28924 | -1.1671
-0.62 | -0.27674 | -1.1296
-0.61 | -0.2617 | -1.0883
-0.6 | -0.2497 | -1.0343
-0.59 | -0.23773 | -0.999
-0.58 | -0.22611 | -0.9595
-0.57 | -0.21559 | -0.9211
-0.56 | -0.2029 | -0.8844
-0.55 | -0.19316 | -0.8515
-0.54 | -0.18342 | -0.8146
-0.53 | -0.17262 | -0.7839
-0.52 | -0.16445 | -0.7526
-0.51 | -0.15554 | -0.7297
-0.5 | -0.148 | -0.695
-0.49 | -0.14083 | -0.6689
-0.48 | -0.13253 | -0.6382
-0.47 | -0.12573 | -0.6118
-0.46 | -0.11851 | -0.5863
-0.45 | -0.11235 | -0.5602
-0.44 | -0.10581 | -0.5383
-0.43 | -0.09968 | -0.5158
-0.42 | -0.09376 | -0.49887
-0.41 | -0.08821 | -0.47549
-0.4 | -0.08297 | -0.45203
-0.39 | -0.07844 | -0.43384
-0.38 | -0.07347 | -0.41436
-0.37 | -0.06898 | -0.39993
-0.36 | -0.06493 | -0.38048
-0.35 | -0.06036 | -0.36119
-0.34 | -0.05682 | -0.34418
-0.33 | -0.05305 | -0.32795
-0.32 | -0.05012 | -0.31383
-0.31 | -0.046949 | -0.29891
-0.3 | -0.043862 | -0.28216
-0.29 | -0.04095 | -0.26926
-0.28 | -0.038278 | -0.25564
-0.27 | -0.035368 | -0.24127
-0.26 | -0.032872 | -0.22877
-0.25 | -0.030504 | -0.21615
-0.24 | -0.028347 | -0.20393
-0.23 | -0.026235 | -0.19107
-0.22 | -0.024262 | -0.17841
-0.21 | -0.022361 | -0.16703
-0.2 | -0.020799 | -0.15624
-0.19 | -0.018881 | -0.14622
-0.18 | -0.017293 | -0.13578
-0.17 | -0.015951 | -0.12583
-0.16 | -0.014575 | -0.11647
-0.15 | -0.013201 | -0.10783
-0.14 | -0.012012 | -0.09894
-0.13 | -0.010873 | -0.09197
-0.12 | -0.009895 | -0.08368
-0.11 | -0.008814 | -0.07702
-0.1 | -0.007938 | -0.07115
-0.09 | -0.006971 | -0.06479
-0.08 | -0.006217 | -0.05923
-0.07 | -0.005321 | -0.0536
-0.06 | -0.0045464 | -0.048808
-0.05 | -0.0038128 | -0.044147
-0.04 | -0.0030328 | -0.039756
-0.03 | -0.0023351 | -0.036187
-0.02 | -0.0015601 | -0.032763
-0.01 | -0.0008245 | -0.029163
0 | -1.84e-05 | -0.025609
0.01 | 0.0008149 | -0.023106
0.02 | 0.0017403 | -0.019951
0.03 | 0.0027109 | -0.0168
0.04 | 0.0038378 | -0.013804
0.05 | 0.0050337 | -0.010753
0.06 | 0.006395 | -0.007214
0.07 | 0.007946 | -0.003151
0.08 | 0.009638 | 0.0016141
0.09 | 0.011602 | 0.007517
0.1 | 0.013866 | 0.014967
0.11 | 0.01639 | 0.024239
0.12 | 0.019171 | 0.036019
0.13 | 0.022443 | 0.050705
0.14 | 0.026274 | 0.06944
0.15 | 0.030364 | 0.09355
0.16 | 0.035036 | 0.12345
0.17 | 0.040358 | 0.16086
0.18 | 0.046799 | 0.20735
0.19 | 0.05367 | 0.26487
0.2 | 0.06025 | 0.33499
0.21 | 0.0696 | 0.42209
0.22 | 0.07995 | 0.52685
0.23 | 0.09164 | 0.6499
0.24 | 0.10435 | 0.8074
0.25 | 0.11976 | 0.9941
0.26 | 0.13623 | 1.2233
0.27 | 0.15501 | 1.4973
0.28 | 0.17619 | 1.8313
0.29 | 0.19973 | 2.2191
0.3 | 0.22793 | 2.7051
0.31 | 0.25949 | 3.2736
0.32 | 0.29403 | 3.9446
0.33 | 0.33374 | 4.775
0.34 | 0.37866 | 5.736
0.35 | 0.43121 | 6.896
0.36 | 0.49097 | 8.31
0.37 | 0.55673 | 10.015
0.38 | 0.6213 | 12.04
0.39 | 0.7083 | 14.452
0.4 | 0.807 | 17.364
0.41 | 0.9239 | 20.85
0.42 | 1.0614 | 25.095
0.43 | 1.2162 | 30.142
0.44 | 1.405 | 36.23
0.45 | 1.6271 | 43.564
0.46 | 1.891 | 52.346
0.47 | 2.2018 | 62.71
0.48 | 2.5789 | 75.48
0.49 | 3.028 | 90.64
0.5 | 3.5712 | 108.79