## Diode Characteristic (uA-mm)
VGS (V) | VDS = 0.000 V | VDS = 0.500 V
-1.25 | -4.4193 | -12.241
-1.24 | -4.2618 | -11.828
-1.23 | -4.0922 | -11.407
-1.22 | -3.9336 | -11.076
-1.21 | -3.7978 | -10.739
-1.2 | -3.6484 | -10.46
-1.19 | -3.5356 | -10.108
-1.18 | -3.386 | -9.776
-1.17 | -3.248 | -9.446
-1.16 | -3.1387 | -9.139
-1.15 | -3.0188 | -8.825
-1.14 | -2.9061 | -8.555
-1.13 | -2.8002 | -8.272
-1.12 | -2.6975 | -8.015
-1.11 | -2.5988 | -7.746
-1.1 | -2.5126 | -7.485
-1.09 | -2.4216 | -7.252
-1.08 | -2.3226 | -7.001
-1.07 | -2.2362 | -6.767
-1.06 | -2.1541 | -6.566
-1.05 | -2.076 | -6.345
-1.04 | -1.9856 | -6.099
-1.03 | -1.9169 | -5.897
-1.02 | -1.8354 | -5.708
-1.01 | -1.7707 | -5.511
-1 | -1.6939 | -5.342
-0.99 | -1.6319 | -5.153
-0.98 | -1.5723 | -4.9823
-0.97 | -1.5114 | -4.7984
-0.96 | -1.4499 | -4.6259
-0.95 | -1.3899 | -4.4731
-0.94 | -1.3268 | -4.2997
-0.93 | -1.2739 | -4.1611
-0.92 | -1.2256 | -4.013
-0.91 | -1.1783 | -3.8766
-0.9 | -1.1266 | -3.7419
-0.89 | -1.0782 | -3.593
-0.88 | -1.0401 | -3.4738
-0.87 | -0.9935 | -3.3614
-0.86 | -0.9549 | -3.2445
-0.85 | -0.915 | -3.1258
-0.84 | -0.8775 | -3.0064
-0.83 | -0.8393 | -2.9092
-0.82 | -0.8046 | -2.7923
-0.81 | -0.7695 | -2.6969
-0.8 | -0.7377 | -2.5904
-0.79 | -0.7052 | -2.4943
-0.78 | -0.6707 | -2.3995
-0.77 | -0.6443 | -2.3016
-0.76 | -0.6133 | -2.2322
-0.75 | -0.5867 | -2.1371
-0.74 | -0.5592 | -2.0561
-0.73 | -0.5332 | -1.9829
-0.72 | -0.5107 | -1.9167
-0.71 | -0.48872 | -1.8408
-0.7 | -0.46641 | -1.7698
-0.69 | -0.44714 | -1.7011
-0.68 | -0.42563 | -1.6274
-0.67 | -0.40619 | -1.5759
-0.66 | -0.38788 | -1.5077
-0.65 | -0.36843 | -1.4584
-0.64 | -0.35037 | -1.393
-0.63 | -0.33261 | -1.3425
-0.62 | -0.31713 | -1.2872
-0.61 | -0.30123 | -1.2338
-0.6 | -0.28885 | -1.187
-0.59 | -0.27237 | -1.1392
-0.58 | -0.25775 | -1.0934
-0.57 | -0.24555 | -1.0486
-0.56 | -0.23287 | -1.0075
-0.55 | -0.22077 | -0.9669
-0.54 | -0.21055 | -0.9283
-0.53 | -0.19862 | -0.8967
-0.52 | -0.18791 | -0.8511
-0.51 | -0.17918 | -0.8215
-0.5 | -0.16908 | -0.7869
-0.49 | -0.15996 | -0.7549
-0.48 | -0.14993 | -0.7247
-0.47 | -0.14308 | -0.6868
-0.46 | -0.13553 | -0.6655
-0.45 | -0.12675 | -0.6347
-0.44 | -0.11985 | -0.607
-0.43 | -0.11269 | -0.5801
-0.42 | -0.10642 | -0.5563
-0.41 | -0.10009 | -0.5334
-0.4 | -0.09402 | -0.5111
-0.39 | -0.08844 | -0.48822
-0.38 | -0.08346 | -0.46981
-0.37 | -0.07807 | -0.44538
-0.36 | -0.07376 | -0.42445
-0.35 | -0.06855 | -0.40766
-0.34 | -0.06367 | -0.38935
-0.33 | -0.05977 | -0.3705
-0.32 | -0.05588 | -0.35479
-0.31 | -0.05228 | -0.33899
-0.3 | -0.049072 | -0.32161
-0.29 | -0.045936 | -0.30575
-0.28 | -0.042813 | -0.29019
-0.27 | -0.039625 | -0.27397
-0.26 | -0.036749 | -0.25891
-0.25 | -0.034368 | -0.24626
-0.24 | -0.031664 | -0.23241
-0.23 | -0.029359 | -0.21992
-0.22 | -0.026914 | -0.20596
-0.21 | -0.024933 | -0.1943
-0.2 | -0.022906 | -0.18248
-0.19 | -0.020942 | -0.17013
-0.18 | -0.019259 | -0.15776
-0.17 | -0.01763 | -0.14749
-0.16 | -0.016098 | -0.1376
-0.15 | -0.014684 | -0.12773
-0.14 | -0.013322 | -0.11695
-0.13 | -0.012053 | -0.10768
-0.12 | -0.010877 | -0.10011
-0.11 | -0.00972 | -0.09253
-0.1 | -0.008667 | -0.08388
-0.09 | -0.007651 | -0.07736
-0.08 | -0.006761 | -0.07074
-0.07 | -0.005868 | -0.06439
-0.06 | -0.005039 | -0.05876
-0.05 | -0.004179 | -0.05296
-0.04 | -0.0033311 | -0.048097
-0.03 | -0.0025635 | -0.043171
-0.02 | -0.0017268 | -0.038897
-0.01 | -0.0009041 | -0.034734
0 | -1.08e-05 | -0.030494
0.01 | 0.0008975 | -0.027082
0.02 | 0.0019248 | -0.023931
0.03 | 0.0029951 | -0.020152
0.04 | 0.0042278 | -0.016573
0.05 | 0.0055555 | -0.012997
0.06 | 0.006955 | -0.009121
0.07 | 0.008828 | -0.0043225
0.08 | 0.010688 | 0.0008919
0.09 | 0.012857 | 0.007204
0.1 | 0.015296 | 0.014916
0.11 | 0.018143 | 0.025
0.12 | 0.021343 | 0.037403
0.13 | 0.025011 | 0.053114
0.14 | 0.029278 | 0.07266
0.15 | 0.03399 | 0.09752
0.16 | 0.039223 | 0.12927
0.17 | 0.045506 | 0.169
0.18 | 0.052339 | 0.21833
0.19 | 0.05955 | 0.27806
0.2 | 0.06864 | 0.35235
0.21 | 0.07921 | 0.44446
0.22 | 0.09048 | 0.55622
0.23 | 0.10424 | 0.6864
0.24 | 0.11942 | 0.8487
0.25 | 0.13583 | 1.05
0.26 | 0.15574 | 1.2923
0.27 | 0.17618 | 1.5828
0.28 | 0.20101 | 1.9301
0.29 | 0.22792 | 2.3464
0.3 | 0.25982 | 2.8502
0.31 | 0.29473 | 3.4527
0.32 | 0.33301 | 4.1775
0.33 | 0.37792 | 5.0492
0.34 | 0.42874 | 6.031
0.35 | 0.48474 | 7.29
0.36 | 0.54932 | 8.774
0.37 | 0.6111 | 10.567
0.38 | 0.6949 | 12.694
0.39 | 0.7917 | 15.247
0.4 | 0.8994 | 18.301
0.41 | 1.0224 | 21.987
0.42 | 1.1698 | 26.461
0.43 | 1.339 | 31.804
0.44 | 1.5384 | 38.205
0.45 | 1.7713 | 45.829
0.46 | 2.0568 | 55.269
0.47 | 2.3909 | 66.22
0.48 | 2.7837 | 79.35
0.49 | 3.2566 | 95.44
0.5 | 3.8385 | 114.32