## Diode Characteristic (uA-mm)
VGS (V) | VDS = 0.000 V | VDS = 0.500 V
-1.25 | -4.3393 | -11.988
-1.24 | -4.158 | -11.604
-1.23 | -4.0076 | -11.192
-1.22 | -3.8671 | -10.875
-1.21 | -3.7258 | -10.522
-1.2 | -3.5979 | -10.11
-1.19 | -3.4683 | -9.817
-1.18 | -3.3485 | -9.515
-1.17 | -3.2124 | -9.183
-1.16 | -3.1053 | -8.872
-1.15 | -2.9753 | -8.624
-1.14 | -2.8796 | -8.317
-1.13 | -2.7666 | -8.085
-1.12 | -2.6659 | -7.821
-1.11 | -2.5804 | -7.568
-1.1 | -2.4664 | -7.312
-1.09 | -2.3715 | -7.076
-1.08 | -2.2908 | -6.827
-1.07 | -2.2095 | -6.592
-1.06 | -2.1263 | -6.401
-1.05 | -2.0332 | -6.192
-1.04 | -1.9609 | -5.966
-1.03 | -1.8802 | -5.797
-1.02 | -1.8029 | -5.577
-1.01 | -1.736 | -5.369
-1 | -1.6659 | -5.225
-0.99 | -1.6062 | -5.059
-0.98 | -1.544 | -4.8359
-0.97 | -1.4894 | -4.7078
-0.96 | -1.4315 | -4.5295
-0.95 | -1.3726 | -4.3779
-0.94 | -1.3199 | -4.2339
-0.93 | -1.2628 | -4.0907
-0.92 | -1.2098 | -3.9452
-0.91 | -1.1603 | -3.8011
-0.9 | -1.1107 | -3.6574
-0.89 | -1.0667 | -3.5511
-0.88 | -1.0244 | -3.4241
-0.87 | -0.9757 | -3.2871
-0.86 | -0.9347 | -3.1661
-0.85 | -0.9034 | -3.077
-0.84 | -0.8652 | -2.9599
-0.83 | -0.8279 | -2.8352
-0.82 | -0.7918 | -2.7311
-0.81 | -0.7573 | -2.639
-0.8 | -0.7213 | -2.5627
-0.79 | -0.6919 | -2.4554
-0.78 | -0.657 | -2.3624
-0.77 | -0.6315 | -2.2831
-0.76 | -0.6036 | -2.1973
-0.75 | -0.5742 | -2.1202
-0.74 | -0.5489 | -2.0345
-0.73 | -0.5254 | -1.9502
-0.72 | -0.5033 | -1.8841
-0.71 | -0.48178 | -1.8064
-0.7 | -0.45739 | -1.7298
-0.69 | -0.43799 | -1.6668
-0.68 | -0.4175 | -1.6043
-0.67 | -0.39733 | -1.5319
-0.66 | -0.37863 | -1.4802
-0.65 | -0.36053 | -1.4225
-0.64 | -0.34182 | -1.3631
-0.63 | -0.3264 | -1.3133
-0.62 | -0.31216 | -1.2636
-0.61 | -0.29575 | -1.2106
-0.6 | -0.28093 | -1.1614
-0.59 | -0.26703 | -1.1158
-0.58 | -0.2547 | -1.0705
-0.57 | -0.24265 | -1.0267
-0.56 | -0.2289 | -0.9904
-0.55 | -0.21636 | -0.9478
-0.54 | -0.20659 | -0.9105
-0.53 | -0.19417 | -0.8725
-0.52 | -0.18409 | -0.8346
-0.51 | -0.17446 | -0.7995
-0.5 | -0.16367 | -0.769
-0.49 | -0.15524 | -0.7311
-0.48 | -0.14637 | -0.7045
-0.47 | -0.13888 | -0.6748
-0.46 | -0.13121 | -0.6489
-0.45 | -0.12368 | -0.6191
-0.44 | -0.11602 | -0.5928
-0.43 | -0.10979 | -0.5698
-0.42 | -0.10428 | -0.542
-0.41 | -0.0977 | -0.5185
-0.4 | -0.09154 | -0.49988
-0.39 | -0.08574 | -0.47712
-0.38 | -0.08071 | -0.45431
-0.37 | -0.07605 | -0.43257
-0.36 | -0.07127 | -0.41421
-0.35 | -0.06661 | -0.39679
-0.34 | -0.06262 | -0.37691
-0.33 | -0.05866 | -0.35978
-0.32 | -0.05452 | -0.34166
-0.31 | -0.05073 | -0.32613
-0.3 | -0.047807 | -0.31037
-0.29 | -0.044594 | -0.29378
-0.28 | -0.04172 | -0.28039
-0.27 | -0.038748 | -0.2661
-0.26 | -0.035625 | -0.2509
-0.25 | -0.033351 | -0.23675
-0.24 | -0.03111 | -0.22375
-0.23 | -0.028763 | -0.20975
-0.22 | -0.026347 | -0.19764
-0.21 | -0.024248 | -0.18328
-0.2 | -0.02239 | -0.17167
-0.19 | -0.020527 | -0.16099
-0.18 | -0.018829 | -0.14925
-0.17 | -0.017184 | -0.13847
-0.16 | -0.015792 | -0.12904
-0.15 | -0.01439 | -0.12004
-0.14 | -0.01298 | -0.1104
-0.13 | -0.01172 | -0.10228
-0.12 | -0.010613 | -0.09343
-0.11 | -0.009556 | -0.08595
-0.1 | -0.008464 | -0.07899
-0.09 | -0.007485 | -0.07215
-0.08 | -0.006607 | -0.06565
-0.07 | -0.005793 | -0.05987
-0.06 | -0.0049495 | -0.05479
-0.05 | -0.0041236 | -0.049264
-0.04 | -0.0033332 | -0.044509
-0.03 | -0.0025134 | -0.040671
-0.02 | -0.0017441 | -0.036388
-0.01 | -0.0008795 | -0.032435
0 | -5.4e-06 | -0.028703
0.01 | 0.0008822 | -0.025642
0.02 | 0.0018895 | -0.022053
0.03 | 0.0029327 | -0.018794
0.04 | 0.0041514 | -0.015672
0.05 | 0.0054197 | -0.012164
0.06 | 0.006772 | -0.008358
0.07 | 0.008586 | -0.0039211
0.08 | 0.010471 | 0.0011328
0.09 | 0.012575 | 0.007449
0.1 | 0.01494 | 0.015108
0.11 | 0.017714 | 0.024701
0.12 | 0.020955 | 0.036881
0.13 | 0.024413 | 0.05258
0.14 | 0.028311 | 0.07167
0.15 | 0.033263 | 0.09633
0.16 | 0.038452 | 0.12764
0.17 | 0.044361 | 0.16679
0.18 | 0.050974 | 0.21479
0.19 | 0.05829 | 0.2741
0.2 | 0.06689 | 0.34718
0.21 | 0.07713 | 0.43836
0.22 | 0.08819 | 0.54827
0.23 | 0.10127 | 0.6751
0.24 | 0.11617 | 0.84
0.25 | 0.13295 | 1.0378
0.26 | 0.15138 | 1.2722
0.27 | 0.17235 | 1.5591
0.28 | 0.19602 | 1.9038
0.29 | 0.22272 | 2.3156
0.3 | 0.25317 | 2.8144
0.31 | 0.28691 | 3.4105
0.32 | 0.32496 | 4.1295
0.33 | 0.36999 | 4.9786
0.34 | 0.41977 | 5.969
0.35 | 0.47488 | 7.197
0.36 | 0.53978 | 8.653
0.37 | 0.6019 | 10.44
0.38 | 0.6843 | 12.547
0.39 | 0.7804 | 15.087
0.4 | 0.8878 | 18.124
0.41 | 1.0077 | 21.768
0.42 | 1.1577 | 26.197
0.43 | 1.3282 | 31.476
0.44 | 1.5202 | 37.877
0.45 | 1.7574 | 45.526
0.46 | 2.0382 | 54.864
0.47 | 2.3727 | 65.61
0.48 | 2.7604 | 78.91
0.49 | 3.2376 | 94.91
0.5 | 3.8195 | 113.58