## Diode Characteristic (uA-mm)
VGS (V) | VDS = 0.000 V | VDS = 0.500 V
-1.25 | -3.9081 | -10.639
-1.24 | -3.7746 | -10.321
-1.23 | -3.6296 | -10.011
-1.22 | -3.4736 | -9.665
-1.21 | -3.354 | -9.315
-1.2 | -3.2437 | -9.042
-1.19 | -3.119 | -8.714
-1.18 | -3.0099 | -8.523
-1.17 | -2.9037 | -8.151
-1.16 | -2.7874 | -7.887
-1.15 | -2.6872 | -7.622
-1.14 | -2.5883 | -7.397
-1.13 | -2.4947 | -7.183
-1.12 | -2.4101 | -6.923
-1.11 | -2.3191 | -6.688
-1.1 | -2.2211 | -6.443
-1.09 | -2.1427 | -6.263
-1.08 | -2.0564 | -6.043
-1.07 | -1.9872 | -5.847
-1.06 | -1.9 | -5.682
-1.05 | -1.8251 | -5.475
-1.04 | -1.7521 | -5.284
-1.03 | -1.6937 | -5.121
-1.02 | -1.6308 | -4.9418
-1.01 | -1.5652 | -4.7711
-1 | -1.5013 | -4.611
-0.99 | -1.441 | -4.4463
-0.98 | -1.3886 | -4.271
-0.97 | -1.3252 | -4.1418
-0.96 | -1.2721 | -4.0033
-0.95 | -1.2275 | -3.8629
-0.94 | -1.1831 | -3.7178
-0.93 | -1.1285 | -3.6054
-0.92 | -1.082 | -3.4768
-0.91 | -1.0405 | -3.349
-0.9 | -1.0009 | -3.2153
-0.89 | -0.9576 | -3.091
-0.88 | -0.9191 | -2.9996
-0.87 | -0.8821 | -2.8703
-0.86 | -0.8445 | -2.7845
-0.85 | -0.8061 | -2.6843
-0.84 | -0.7769 | -2.5886
-0.83 | -0.7381 | -2.4924
-0.82 | -0.7082 | -2.3923
-0.81 | -0.6782 | -2.3181
-0.8 | -0.65 | -2.2323
-0.79 | -0.618 | -2.1506
-0.78 | -0.5939 | -2.0685
-0.77 | -0.5677 | -1.9833
-0.76 | -0.5442 | -1.909
-0.75 | -0.5192 | -1.8473
-0.74 | -0.49872 | -1.7773
-0.73 | -0.47705 | -1.7118
-0.72 | -0.45266 | -1.6481
-0.71 | -0.43415 | -1.5869
-0.7 | -0.41495 | -1.5235
-0.69 | -0.39573 | -1.4666
-0.68 | -0.37663 | -1.4117
-0.67 | -0.35823 | -1.3506
-0.66 | -0.34156 | -1.3016
-0.65 | -0.32636 | -1.2459
-0.64 | -0.31034 | -1.2013
-0.63 | -0.29587 | -1.1505
-0.62 | -0.28028 | -1.102
-0.61 | -0.26671 | -1.0607
-0.6 | -0.25354 | -1.0179
-0.59 | -0.2424 | -0.9751
-0.58 | -0.2295 | -0.9393
-0.57 | -0.21709 | -0.9012
-0.56 | -0.20647 | -0.8657
-0.55 | -0.19644 | -0.8342
-0.54 | -0.18525 | -0.7995
-0.53 | -0.17517 | -0.7664
-0.52 | -0.16647 | -0.7311
-0.51 | -0.15798 | -0.703
-0.5 | -0.14938 | -0.6747
-0.49 | -0.14115 | -0.6466
-0.48 | -0.1329 | -0.6219
-0.47 | -0.12585 | -0.5889
-0.46 | -0.11865 | -0.5682
-0.45 | -0.11221 | -0.5478
-0.44 | -0.1063 | -0.524
-0.43 | -0.09982 | -0.49887
-0.42 | -0.09434 | -0.48093
-0.41 | -0.08861 | -0.45972
-0.4 | -0.08324 | -0.4394
-0.39 | -0.07816 | -0.41857
-0.38 | -0.07364 | -0.39941
-0.37 | -0.06929 | -0.38231
-0.36 | -0.06476 | -0.36693
-0.35 | -0.06061 | -0.3465
-0.34 | -0.05672 | -0.32917
-0.33 | -0.05329 | -0.31399
-0.32 | -0.049919 | -0.29974
-0.31 | -0.046852 | -0.28587
-0.3 | -0.043712 | -0.27236
-0.29 | -0.040828 | -0.25775
-0.28 | -0.038276 | -0.24405
-0.27 | -0.035681 | -0.23107
-0.26 | -0.033047 | -0.21861
-0.25 | -0.030896 | -0.20692
-0.24 | -0.028592 | -0.19598
-0.23 | -0.026268 | -0.18421
-0.22 | -0.024292 | -0.17354
-0.21 | -0.022521 | -0.16255
-0.2 | -0.02075 | -0.1527
-0.19 | -0.018881 | -0.1421
-0.18 | -0.017425 | -0.13273
-0.17 | -0.015926 | -0.12399
-0.16 | -0.014693 | -0.11465
-0.15 | -0.01322 | -0.10631
-0.14 | -0.012069 | -0.09858
-0.13 | -0.010955 | -0.09011
-0.12 | -0.009904 | -0.08331
-0.11 | -0.00878 | -0.07577
-0.1 | -0.007875 | -0.06977
-0.09 | -0.006986 | -0.06437
-0.08 | -0.006194 | -0.05859
-0.07 | -0.005291 | -0.05362
-0.06 | -0.0045367 | -0.047911
-0.05 | -0.0038182 | -0.043975
-0.04 | -0.0030524 | -0.03998
-0.03 | -0.0023429 | -0.035776
-0.02 | -0.0015739 | -0.03242
-0.01 | -0.000832 | -0.029037
0 | -2.21e-05 | -0.026056
0.01 | 0.0008273 | -0.023153
0.02 | 0.0017538 | -0.019992
0.03 | 0.002753 | -0.017131
0.04 | 0.0038864 | -0.013993
0.05 | 0.0050797 | -0.010941
0.06 | 0.006513 | -0.007391
0.07 | 0.008104 | -0.0033037
0.08 | 0.009794 | 0.0016045
0.09 | 0.011782 | 0.007548
0.1 | 0.014143 | 0.01494
0.11 | 0.016684 | 0.024317
0.12 | 0.019574 | 0.036479
0.13 | 0.022816 | 0.051768
0.14 | 0.026776 | 0.0708
0.15 | 0.03094 | 0.09534
0.16 | 0.035915 | 0.12648
0.17 | 0.041408 | 0.16533
0.18 | 0.048033 | 0.21352
0.19 | 0.055276 | 0.2734
0.2 | 0.06269 | 0.34517
0.21 | 0.07226 | 0.43564
0.22 | 0.08272 | 0.54576
0.23 | 0.09482 | 0.6742
0.24 | 0.10816 | 0.8353
0.25 | 0.12388 | 1.0343
0.26 | 0.14192 | 1.2699
0.27 | 0.16102 | 1.556
0.28 | 0.18327 | 1.9037
0.29 | 0.20802 | 2.3151
0.3 | 0.23758 | 2.8222
0.31 | 0.26918 | 3.4092
0.32 | 0.30531 | 4.1258
0.33 | 0.34754 | 4.987
0.34 | 0.39373 | 5.98
0.35 | 0.44615 | 7.215
0.36 | 0.50605 | 8.682
0.37 | 0.5737 | 10.455
0.38 | 0.6491 | 12.586
0.39 | 0.7411 | 15.137
0.4 | 0.8438 | 18.218
0.41 | 0.9656 | 21.855
0.42 | 1.1036 | 26.365
0.43 | 1.2692 | 31.708
0.44 | 1.4621 | 38.159
0.45 | 1.6828 | 45.822
0.46 | 1.9551 | 55.21
0.47 | 2.2766 | 66.04
0.48 | 2.6548 | 79.59
0.49 | 3.1291 | 95.47
0.5 | 3.6951 | 114.66