## Diode Characteristic (uA-mm)
VGS (V) | VDS = 0.000 V | VDS = 0.500 V
-1.25 | -4.5654 | -12.623
-1.24 | -4.4032 | -12.267
-1.23 | -4.2461 | -11.84
-1.22 | -4.0838 | -11.434
-1.21 | -3.9179 | -11.099
-1.2 | -3.7736 | -10.696
-1.19 | -3.6297 | -10.326
-1.18 | -3.5073 | -10.004
-1.17 | -3.366 | -9.732
-1.16 | -3.2414 | -9.423
-1.15 | -3.1224 | -9.099
-1.14 | -3.013 | -8.773
-1.13 | -2.9172 | -8.497
-1.12 | -2.8007 | -8.214
-1.11 | -2.6919 | -7.97
-1.1 | -2.5896 | -7.682
-1.09 | -2.4912 | -7.447
-1.08 | -2.3953 | -7.226
-1.07 | -2.3049 | -6.961
-1.06 | -2.2022 | -6.726
-1.05 | -2.1203 | -6.454
-1.04 | -2.0417 | -6.3
-1.03 | -1.9617 | -6.028
-1.02 | -1.8826 | -5.83
-1.01 | -1.8095 | -5.634
-1 | -1.7356 | -5.446
-0.99 | -1.6628 | -5.266
-0.98 | -1.5955 | -5.082
-0.97 | -1.5336 | -4.9105
-0.96 | -1.467 | -4.7128
-0.95 | -1.4104 | -4.5784
-0.94 | -1.3516 | -4.3882
-0.93 | -1.2945 | -4.2438
-0.92 | -1.2435 | -4.062
-0.91 | -1.1905 | -3.9207
-0.9 | -1.1383 | -3.8042
-0.89 | -1.0936 | -3.6453
-0.88 | -1.0505 | -3.5268
-0.87 | -1.0077 | -3.41
-0.86 | -0.9678 | -3.2745
-0.85 | -0.9264 | -3.1656
-0.84 | -0.8846 | -3.0568
-0.83 | -0.8524 | -2.9471
-0.82 | -0.8099 | -2.8439
-0.81 | -0.7802 | -2.7382
-0.8 | -0.7441 | -2.6447
-0.79 | -0.7093 | -2.5319
-0.78 | -0.6781 | -2.4397
-0.77 | -0.6507 | -2.3359
-0.76 | -0.6191 | -2.2562
-0.75 | -0.5904 | -2.1692
-0.74 | -0.5634 | -2.0942
-0.73 | -0.5392 | -1.9886
-0.72 | -0.513 | -1.9272
-0.71 | -0.49184 | -1.8515
-0.7 | -0.47032 | -1.7741
-0.69 | -0.44756 | -1.7174
-0.68 | -0.42621 | -1.658
-0.67 | -0.40702 | -1.5838
-0.66 | -0.3867 | -1.5199
-0.65 | -0.36746 | -1.4551
-0.64 | -0.35035 | -1.3977
-0.63 | -0.33383 | -1.3436
-0.62 | -0.31639 | -1.2814
-0.61 | -0.30031 | -1.2349
-0.6 | -0.28577 | -1.1937
-0.59 | -0.27064 | -1.1399
-0.58 | -0.25761 | -1.1036
-0.57 | -0.24448 | -1.0516
-0.56 | -0.2314 | -1.0092
-0.55 | -0.2182 | -0.9692
-0.54 | -0.20703 | -0.923
-0.53 | -0.19637 | -0.8845
-0.52 | -0.18585 | -0.8546
-0.51 | -0.17591 | -0.8136
-0.5 | -0.1663 | -0.7781
-0.49 | -0.15709 | -0.749
-0.48 | -0.14903 | -0.7114
-0.47 | -0.14079 | -0.6828
-0.46 | -0.13233 | -0.6522
-0.45 | -0.12533 | -0.6249
-0.44 | -0.11876 | -0.5945
-0.43 | -0.11178 | -0.5715
-0.42 | -0.10542 | -0.5452
-0.41 | -0.0989 | -0.5232
-0.4 | -0.09296 | -0.50343
-0.39 | -0.08766 | -0.47999
-0.38 | -0.08193 | -0.45774
-0.37 | -0.07707 | -0.43895
-0.36 | -0.07241 | -0.41882
-0.35 | -0.06779 | -0.3979
-0.34 | -0.06331 | -0.38151
-0.33 | -0.05896 | -0.36164
-0.32 | -0.05515 | -0.34454
-0.31 | -0.0513 | -0.3242
-0.3 | -0.048264 | -0.30916
-0.29 | -0.044988 | -0.29564
-0.28 | -0.042056 | -0.27966
-0.27 | -0.038999 | -0.26366
-0.26 | -0.036261 | -0.25052
-0.25 | -0.033511 | -0.23752
-0.24 | -0.031126 | -0.22524
-0.23 | -0.028811 | -0.21229
-0.22 | -0.026652 | -0.19995
-0.21 | -0.024463 | -0.18896
-0.2 | -0.022514 | -0.17612
-0.19 | -0.020743 | -0.16551
-0.18 | -0.019018 | -0.15304
-0.17 | -0.017328 | -0.1431
-0.16 | -0.015856 | -0.13248
-0.15 | -0.014421 | -0.12341
-0.14 | -0.013026 | -0.11343
-0.13 | -0.011759 | -0.10542
-0.12 | -0.010601 | -0.09793
-0.11 | -0.009579 | -0.08916
-0.1 | -0.00854 | -0.08245
-0.09 | -0.007537 | -0.07566
-0.08 | -0.006658 | -0.06849
-0.07 | -0.005759 | -0.06265
-0.06 | -0.0049523 | -0.05723
-0.05 | -0.004117 | -0.05156
-0.04 | -0.0033149 | -0.047024
-0.03 | -0.0025207 | -0.04287
-0.02 | -0.0017364 | -0.038506
-0.01 | -0.0008733 | -0.034848
0 | 2.41e-05 | -0.030577
0.01 | 0.0008987 | -0.027066
0.02 | 0.0019405 | -0.023531
0.03 | 0.0029862 | -0.019994
0.04 | 0.0042287 | -0.016608
0.05 | 0.0055439 | -0.012749
0.06 | 0.006966 | -0.009012
0.07 | 0.008617 | -0.0042983
0.08 | 0.010706 | 0.0007958
0.09 | 0.012893 | 0.00724
0.1 | 0.015305 | 0.015054
0.11 | 0.018037 | 0.024943
0.12 | 0.021436 | 0.037474
0.13 | 0.024917 | 0.053562
0.14 | 0.029006 | 0.07311
0.15 | 0.033614 | 0.09826
0.16 | 0.039264 | 0.13026
0.17 | 0.045175 | 0.16968
0.18 | 0.05184 | 0.21967
0.19 | 0.05898 | 0.28092
0.2 | 0.06803 | 0.35578
0.21 | 0.07821 | 0.4501
0.22 | 0.08951 | 0.56313
0.23 | 0.10267 | 0.6932
0.24 | 0.11686 | 0.8603
0.25 | 0.13393 | 1.0658
0.26 | 0.15303 | 1.3086
0.27 | 0.17402 | 1.6027
0.28 | 0.19759 | 1.9541
0.29 | 0.22403 | 2.3718
0.3 | 0.25451 | 2.8877
0.31 | 0.28948 | 3.4961
0.32 | 0.32711 | 4.2279
0.33 | 0.37002 | 5.1017
0.34 | 0.41869 | 6.111
0.35 | 0.47428 | 7.36
0.36 | 0.53939 | 8.845
0.37 | 0.6013 | 10.668
0.38 | 0.6839 | 12.808
0.39 | 0.7807 | 15.4
0.4 | 0.885 | 18.492
0.41 | 1.0138 | 22.213
0.42 | 1.1578 | 26.745
0.43 | 1.3267 | 32.057
0.44 | 1.5214 | 38.585
0.45 | 1.7542 | 46.398
0.46 | 2.0409 | 55.881
0.47 | 2.3662 | 66.97
0.48 | 2.7654 | 80.43
0.49 | 3.2432 | 96.62
0.5 | 3.8091 | 115.64