## Diode Characteristic (uA-mm)
VGS (V) | VDS = 0.000 V | VDS = 0.500 V
-1.25 | -4.0757 | -11.479
-1.24 | -3.9356 | -11.119
-1.23 | -3.7993 | -10.774
-1.22 | -3.6554 | -10.435
-1.21 | -3.5221 | -10.094
-1.2 | -3.378 | -9.77
-1.19 | -3.2478 | -9.453
-1.18 | -3.128 | -9.148
-1.17 | -3.0087 | -8.836
-1.16 | -2.9065 | -8.58
-1.15 | -2.7933 | -8.293
-1.14 | -2.69 | -7.988
-1.13 | -2.5879 | -7.732
-1.12 | -2.4947 | -7.46
-1.11 | -2.3892 | -7.214
-1.1 | -2.3045 | -6.982
-1.09 | -2.2157 | -6.766
-1.08 | -2.1236 | -6.527
-1.07 | -2.0492 | -6.32
-1.06 | -1.9706 | -6.098
-1.05 | -1.8996 | -5.923
-1.04 | -1.8263 | -5.7
-1.03 | -1.7562 | -5.526
-1.02 | -1.687 | -5.308
-1.01 | -1.6194 | -5.18
-1 | -1.5503 | -4.9565
-0.99 | -1.4918 | -4.7998
-0.98 | -1.4291 | -4.6311
-0.97 | -1.3758 | -4.4853
-0.96 | -1.3132 | -4.3065
-0.95 | -1.2719 | -4.1824
-0.94 | -1.217 | -4.0342
-0.93 | -1.1666 | -3.8825
-0.92 | -1.1147 | -3.7348
-0.91 | -1.0746 | -3.6248
-0.9 | -1.0244 | -3.4809
-0.89 | -0.9849 | -3.3613
-0.88 | -0.947 | -3.2473
-0.87 | -0.9035 | -3.1384
-0.86 | -0.8633 | -3.031
-0.85 | -0.8251 | -2.9108
-0.84 | -0.7961 | -2.8045
-0.83 | -0.7595 | -2.7018
-0.82 | -0.7292 | -2.5845
-0.81 | -0.6947 | -2.5
-0.8 | -0.6689 | -2.4185
-0.79 | -0.6374 | -2.3148
-0.78 | -0.6099 | -2.2344
-0.77 | -0.5843 | -2.1516
-0.76 | -0.5564 | -2.0702
-0.75 | -0.5314 | -1.9863
-0.74 | -0.5079 | -1.912
-0.73 | -0.48695 | -1.8391
-0.72 | -0.4656 | -1.7667
-0.71 | -0.44434 | -1.6993
-0.7 | -0.42285 | -1.6274
-0.69 | -0.40266 | -1.5796
-0.68 | -0.38832 | -1.5113
-0.67 | -0.37026 | -1.4416
-0.66 | -0.35226 | -1.384
-0.65 | -0.33471 | -1.3334
-0.64 | -0.31839 | -1.2906
-0.63 | -0.30332 | -1.2338
-0.62 | -0.2863 | -1.1862
-0.61 | -0.27344 | -1.1375
-0.6 | -0.25879 | -1.0919
-0.59 | -0.2468 | -1.0479
-0.58 | -0.23407 | -1.0044
-0.57 | -0.22338 | -0.9658
-0.56 | -0.21274 | -0.9257
-0.55 | -0.2009 | -0.8875
-0.54 | -0.19016 | -0.8505
-0.53 | -0.18077 | -0.8201
-0.52 | -0.17116 | -0.7795
-0.51 | -0.16198 | -0.7504
-0.5 | -0.15304 | -0.719
-0.49 | -0.14407 | -0.689
-0.48 | -0.13612 | -0.6575
-0.47 | -0.12852 | -0.6349
-0.46 | -0.12239 | -0.6072
-0.45 | -0.1149 | -0.5783
-0.44 | -0.10833 | -0.5565
-0.43 | -0.10255 | -0.5319
-0.42 | -0.09692 | -0.5107
-0.41 | -0.09099 | -0.48762
-0.4 | -0.08576 | -0.46843
-0.39 | -0.08064 | -0.44711
-0.38 | -0.07537 | -0.42536
-0.37 | -0.07074 | -0.40734
-0.36 | -0.06622 | -0.38891
-0.35 | -0.06183 | -0.3699
-0.34 | -0.05776 | -0.35402
-0.33 | -0.05471 | -0.3375
-0.32 | -0.05074 | -0.32033
-0.31 | -0.047784 | -0.30434
-0.3 | -0.04525 | -0.28689
-0.29 | -0.042224 | -0.27495
-0.28 | -0.039252 | -0.25907
-0.27 | -0.036188 | -0.24561
-0.26 | -0.033632 | -0.23246
-0.25 | -0.031244 | -0.21987
-0.24 | -0.029136 | -0.20681
-0.23 | -0.026634 | -0.19537
-0.22 | -0.024724 | -0.18281
-0.21 | -0.022921 | -0.17224
-0.2 | -0.02099 | -0.1606
-0.19 | -0.019268 | -0.14971
-0.18 | -0.017688 | -0.14029
-0.17 | -0.01618 | -0.1291
-0.16 | -0.014817 | -0.12048
-0.15 | -0.013384 | -0.1125
-0.14 | -0.01225 | -0.1039
-0.13 | -0.011104 | -0.09583
-0.12 | -0.009963 | -0.08784
-0.11 | -0.00891 | -0.08052
-0.1 | -0.007957 | -0.07386
-0.09 | -0.00709 | -0.06736
-0.08 | -0.00627 | -0.06203
-0.07 | -0.005387 | -0.05644
-0.06 | -0.0046394 | -0.0513
-0.05 | -0.0038907 | -0.046029
-0.04 | -0.0030918 | -0.041795
-0.03 | -0.0023941 | -0.037803
-0.02 | -0.0015859 | -0.034252
-0.01 | -0.0008483 | -0.030562
0 | -1.54e-05 | -0.027095
0.01 | 0.0008226 | -0.023788
0.02 | 0.0017962 | -0.020676
0.03 | 0.0028062 | -0.01771
0.04 | 0.0039951 | -0.014738
0.05 | 0.005224 | -0.011421
0.06 | 0.006549 | -0.00766
0.07 | 0.008292 | -0.0034551
0.08 | 0.010063 | 0.0014113
0.09 | 0.012096 | 0.007382
0.1 | 0.014411 | 0.014704
0.11 | 0.017166 | 0.024183
0.12 | 0.020115 | 0.036292
0.13 | 0.023522 | 0.051302
0.14 | 0.027465 | 0.07058
0.15 | 0.031925 | 0.09528
0.16 | 0.036898 | 0.12701
0.17 | 0.04261 | 0.16513
0.18 | 0.049266 | 0.21323
0.19 | 0.056517 | 0.27183
0.2 | 0.06385 | 0.3463
0.21 | 0.0735 | 0.43868
0.22 | 0.08491 | 0.54849
0.23 | 0.09717 | 0.6777
0.24 | 0.11072 | 0.8409
0.25 | 0.12695 | 1.0401
0.26 | 0.14461 | 1.2796
0.27 | 0.16496 | 1.5689
0.28 | 0.18742 | 1.9089
0.29 | 0.21225 | 2.3283
0.3 | 0.24259 | 2.8363
0.31 | 0.27453 | 3.4392
0.32 | 0.31171 | 4.1629
0.33 | 0.3534 | 5.0352
0.34 | 0.39779 | 6.027
0.35 | 0.45282 | 7.271
0.36 | 0.51308 | 8.764
0.37 | 0.576 | 10.576
0.38 | 0.6567 | 12.713
0.39 | 0.7493 | 15.297
0.4 | 0.8481 | 18.398
0.41 | 0.9726 | 22.143
0.42 | 1.1089 | 26.642
0.43 | 1.2746 | 32.039
0.44 | 1.4657 | 38.552
0.45 | 1.6924 | 46.301
0.46 | 1.9717 | 55.809
0.47 | 2.2862 | 66.92
0.48 | 2.6742 | 80.43
0.49 | 3.1353 | 96.7
0.5 | 3.691 | 116.02