## Diode Characteristic (uA-mm)
VGS (V) | VDS = 0.000 V | VDS = 0.500 V
-1.25 | -4.3873 | -12.542
-1.24 | -4.2283 | -12.092
-1.23 | -4.0675 | -11.698
-1.22 | -3.9207 | -11.35
-1.21 | -3.7731 | -10.966
-1.2 | -3.6352 | -10.65
-1.19 | -3.4956 | -10.242
-1.18 | -3.3561 | -9.939
-1.17 | -3.2474 | -9.617
-1.16 | -3.1185 | -9.303
-1.15 | -3.0068 | -8.959
-1.14 | -2.9015 | -8.67
-1.13 | -2.7873 | -8.346
-1.12 | -2.6902 | -8.131
-1.11 | -2.5704 | -7.831
-1.1 | -2.4863 | -7.561
-1.09 | -2.3875 | -7.299
-1.08 | -2.2953 | -7.067
-1.07 | -2.1979 | -6.831
-1.06 | -2.1233 | -6.583
-1.05 | -2.0409 | -6.379
-1.04 | -1.9618 | -6.145
-1.03 | -1.8801 | -5.945
-1.02 | -1.8053 | -5.757
-1.01 | -1.7312 | -5.52
-1 | -1.6663 | -5.354
-0.99 | -1.6039 | -5.193
-0.98 | -1.541 | -5.018
-0.97 | -1.4748 | -4.8146
-0.96 | -1.4231 | -4.676
-0.95 | -1.371 | -4.5058
-0.94 | -1.3144 | -4.3145
-0.93 | -1.2544 | -4.1697
-0.92 | -1.2058 | -4.031
-0.91 | -1.1512 | -3.8719
-0.9 | -1.1045 | -3.7436
-0.89 | -1.0524 | -3.6242
-0.88 | -1.0127 | -3.483
-0.87 | -0.9781 | -3.3581
-0.86 | -0.9355 | -3.2251
-0.85 | -0.8965 | -3.1154
-0.84 | -0.8612 | -3.0005
-0.83 | -0.8222 | -2.8838
-0.82 | -0.7828 | -2.7813
-0.81 | -0.7488 | -2.6778
-0.8 | -0.714 | -2.5666
-0.79 | -0.6867 | -2.4746
-0.78 | -0.6546 | -2.38
-0.77 | -0.6276 | -2.2917
-0.76 | -0.5976 | -2.2143
-0.75 | -0.5738 | -2.1385
-0.74 | -0.5424 | -2.0468
-0.73 | -0.5228 | -1.973
-0.72 | -0.50004 | -1.9007
-0.71 | -0.47729 | -1.8274
-0.7 | -0.45309 | -1.7536
-0.69 | -0.43128 | -1.6899
-0.68 | -0.41147 | -1.6271
-0.67 | -0.39295 | -1.557
-0.66 | -0.37378 | -1.4917
-0.65 | -0.3544 | -1.4338
-0.64 | -0.33707 | -1.3729
-0.63 | -0.32259 | -1.3192
-0.62 | -0.30648 | -1.2683
-0.61 | -0.29204 | -1.212
-0.6 | -0.27605 | -1.1708
-0.59 | -0.26402 | -1.1287
-0.58 | -0.24971 | -1.0802
-0.57 | -0.23703 | -1.0337
-0.56 | -0.2253 | -0.9929
-0.55 | -0.213 | -0.9545
-0.54 | -0.20245 | -0.9141
-0.53 | -0.19276 | -0.8707
-0.52 | -0.18123 | -0.8379
-0.51 | -0.17128 | -0.8068
-0.5 | -0.1623 | -0.771
-0.49 | -0.15269 | -0.7407
-0.48 | -0.14356 | -0.7062
-0.47 | -0.13624 | -0.6788
-0.46 | -0.12812 | -0.6468
-0.45 | -0.12179 | -0.6236
-0.44 | -0.11457 | -0.5994
-0.43 | -0.10805 | -0.5661
-0.42 | -0.10187 | -0.5427
-0.41 | -0.09481 | -0.5201
-0.4 | -0.08959 | -0.50318
-0.39 | -0.08421 | -0.47533
-0.38 | -0.07976 | -0.45704
-0.37 | -0.0743 | -0.43447
-0.36 | -0.06921 | -0.41759
-0.35 | -0.06533 | -0.39903
-0.34 | -0.06067 | -0.37936
-0.33 | -0.05685 | -0.36378
-0.32 | -0.053 | -0.34288
-0.31 | -0.050172 | -0.32698
-0.3 | -0.046717 | -0.30912
-0.29 | -0.043497 | -0.29338
-0.28 | -0.04063 | -0.28027
-0.27 | -0.037752 | -0.26469
-0.26 | -0.035061 | -0.24866
-0.25 | -0.032622 | -0.23679
-0.24 | -0.030386 | -0.22514
-0.23 | -0.027877 | -0.20981
-0.22 | -0.025754 | -0.19712
-0.21 | -0.023724 | -0.18771
-0.2 | -0.022039 | -0.17448
-0.19 | -0.02009 | -0.16255
-0.18 | -0.018497 | -0.15274
-0.17 | -0.01698 | -0.14087
-0.16 | -0.015544 | -0.13219
-0.15 | -0.014082 | -0.1219
-0.14 | -0.012861 | -0.11266
-0.13 | -0.011547 | -0.10477
-0.12 | -0.010464 | -0.09658
-0.11 | -0.00933 | -0.08849
-0.1 | -0.008297 | -0.08231
-0.09 | -0.007397 | -0.07422
-0.08 | -0.006562 | -0.06744
-0.07 | -0.005607 | -0.06157
-0.06 | -0.0047898 | -0.05628
-0.05 | -0.0040013 | -0.05121
-0.04 | -0.0032154 | -0.046355
-0.03 | -0.0024572 | -0.040788
-0.02 | -0.0016474 | -0.037318
-0.01 | -0.0008747 | -0.03324
0 | -2.5e-05 | -0.029851
0.01 | 0.0008718 | -0.026574
0.02 | 0.0018377 | -0.023091
0.03 | 0.0028865 | -0.01958
0.04 | 0.0040705 | -0.016525
0.05 | 0.0053318 | -0.013134
0.06 | 0.006856 | -0.009175
0.07 | 0.008482 | -0.0045292
0.08 | 0.010291 | 0.0004304
0.09 | 0.012379 | 0.00661
0.1 | 0.014909 | 0.014244
0.11 | 0.017512 | 0.024027
0.12 | 0.020595 | 0.036271
0.13 | 0.024138 | 0.051903
0.14 | 0.028342 | 0.07105
0.15 | 0.032818 | 0.09626
0.16 | 0.038024 | 0.12831
0.17 | 0.043799 | 0.16734
0.18 | 0.050684 | 0.21607
0.19 | 0.05735 | 0.27588
0.2 | 0.0662 | 0.35187
0.21 | 0.07644 | 0.44463
0.22 | 0.08778 | 0.55561
0.23 | 0.0998 | 0.687
0.24 | 0.11471 | 0.8521
0.25 | 0.13126 | 1.0534
0.26 | 0.1498 | 1.2966
0.27 | 0.17143 | 1.5883
0.28 | 0.19423 | 1.9356
0.29 | 0.22076 | 2.3574
0.3 | 0.25051 | 2.8651
0.31 | 0.28503 | 3.4634
0.32 | 0.32366 | 4.192
0.33 | 0.36658 | 5.0588
0.34 | 0.41557 | 6.07
0.35 | 0.47017 | 7.318
0.36 | 0.53283 | 8.804
0.37 | 0.5976 | 10.597
0.38 | 0.6753 | 12.713
0.39 | 0.7704 | 15.278
0.4 | 0.8779 | 18.361
0.41 | 1.0006 | 22.077
0.42 | 1.1428 | 26.515
0.43 | 1.3075 | 31.875
0.44 | 1.5057 | 38.324
0.45 | 1.734 | 46.025
0.46 | 2.0076 | 55.412
0.47 | 2.3372 | 66.38
0.48 | 2.7264 | 79.71
0.49 | 3.2058 | 95.74
0.5 | 3.7684 | 114.98