## Diode Characteristic (uA-mm)
VGS (V) | VDS = 0.000 V | VDS = 0.500 V
-1.25 | -3.9974 | -10.769
-1.24 | -3.8555 | -10.446
-1.23 | -3.6944 | -10.12
-1.22 | -3.5929 | -9.782
-1.21 | -3.4603 | -9.444
-1.2 | -3.3205 | -9.118
-1.19 | -3.2033 | -8.841
-1.18 | -3.0823 | -8.583
-1.17 | -2.9639 | -8.329
-1.16 | -2.8676 | -8.037
-1.15 | -2.7608 | -7.735
-1.14 | -2.6568 | -7.521
-1.13 | -2.5661 | -7.259
-1.12 | -2.4593 | -7.052
-1.11 | -2.381 | -6.811
-1.1 | -2.2839 | -6.605
-1.09 | -2.198 | -6.385
-1.08 | -2.1215 | -6.15
-1.07 | -2.0422 | -5.933
-1.06 | -1.9597 | -5.741
-1.05 | -1.879 | -5.584
-1.04 | -1.8108 | -5.374
-1.03 | -1.7456 | -5.199
-1.02 | -1.6769 | -5.013
-1.01 | -1.6083 | -4.8532
-1 | -1.5454 | -4.6787
-0.99 | -1.4825 | -4.5131
-0.98 | -1.4345 | -4.3604
-0.97 | -1.379 | -4.1927
-0.96 | -1.3184 | -4.0576
-0.95 | -1.2709 | -3.9191
-0.94 | -1.2174 | -3.7692
-0.93 | -1.1683 | -3.6467
-0.92 | -1.1238 | -3.5148
-0.91 | -1.0786 | -3.3933
-0.9 | -1.034 | -3.2785
-0.89 | -0.995 | -3.1609
-0.88 | -0.9468 | -3.0537
-0.87 | -0.9022 | -2.9467
-0.86 | -0.8659 | -2.8349
-0.85 | -0.8308 | -2.7421
-0.84 | -0.797 | -2.6344
-0.83 | -0.7639 | -2.5438
-0.82 | -0.7319 | -2.4495
-0.81 | -0.7018 | -2.3549
-0.8 | -0.6723 | -2.2804
-0.79 | -0.6428 | -2.1862
-0.78 | -0.6127 | -2.1047
-0.77 | -0.5875 | -2.0231
-0.76 | -0.5622 | -1.9606
-0.75 | -0.5386 | -1.879
-0.74 | -0.5154 | -1.8108
-0.73 | -0.49586 | -1.7453
-0.72 | -0.47055 | -1.6706
-0.71 | -0.44776 | -1.6019
-0.7 | -0.4274 | -1.5383
-0.69 | -0.4094 | -1.4752
-0.68 | -0.39097 | -1.4247
-0.67 | -0.37134 | -1.3747
-0.66 | -0.3523 | -1.3235
-0.65 | -0.3371 | -1.2677
-0.64 | -0.31968 | -1.2211
-0.63 | -0.30454 | -1.1683
-0.62 | -0.28992 | -1.1262
-0.61 | -0.2757 | -1.0779
-0.6 | -0.26266 | -1.032
-0.59 | -0.24948 | -0.9957
-0.58 | -0.23542 | -0.9561
-0.57 | -0.22411 | -0.9178
-0.56 | -0.21266 | -0.8771
-0.55 | -0.20165 | -0.8412
-0.54 | -0.19068 | -0.8054
-0.53 | -0.18157 | -0.7687
-0.52 | -0.17245 | -0.7402
-0.51 | -0.16276 | -0.7094
-0.5 | -0.15449 | -0.6815
-0.49 | -0.14564 | -0.6548
-0.48 | -0.13722 | -0.6246
-0.47 | -0.12979 | -0.5966
-0.46 | -0.12258 | -0.5758
-0.45 | -0.1162 | -0.5538
-0.44 | -0.10903 | -0.5289
-0.43 | -0.10295 | -0.5042
-0.42 | -0.09705 | -0.48769
-0.41 | -0.09178 | -0.46618
-0.4 | -0.08555 | -0.44627
-0.39 | -0.08075 | -0.42714
-0.38 | -0.07577 | -0.40783
-0.37 | -0.07118 | -0.38657
-0.36 | -0.06673 | -0.36957
-0.35 | -0.06223 | -0.35479
-0.34 | -0.05818 | -0.33979
-0.33 | -0.05468 | -0.32205
-0.32 | -0.05102 | -0.30689
-0.31 | -0.048104 | -0.29226
-0.3 | -0.045005 | -0.27876
-0.29 | -0.041922 | -0.26494
-0.28 | -0.038809 | -0.25022
-0.27 | -0.036263 | -0.23721
-0.26 | -0.033375 | -0.22471
-0.25 | -0.031145 | -0.21324
-0.24 | -0.029088 | -0.20094
-0.23 | -0.026919 | -0.18759
-0.22 | -0.024766 | -0.17761
-0.21 | -0.022931 | -0.16575
-0.2 | -0.021141 | -0.15421
-0.19 | -0.019484 | -0.14375
-0.18 | -0.017761 | -0.13417
-0.17 | -0.016276 | -0.12396
-0.16 | -0.014886 | -0.11507
-0.15 | -0.013592 | -0.10653
-0.14 | -0.012275 | -0.09847
-0.13 | -0.01115 | -0.09111
-0.12 | -0.0101 | -0.08409
-0.11 | -0.009102 | -0.07778
-0.1 | -0.008076 | -0.07094
-0.09 | -0.007188 | -0.06496
-0.08 | -0.006307 | -0.05937
-0.07 | -0.005509 | -0.05374
-0.06 | -0.0046885 | -0.049064
-0.05 | -0.003922 | -0.044555
-0.04 | -0.003171 | -0.040514
-0.03 | -0.0024129 | -0.037166
-0.02 | -0.0016676 | -0.033042
-0.01 | -0.0008531 | -0.029798
0 | -5.1e-06 | -0.026299
0.01 | 0.0008553 | -0.023376
0.02 | 0.001828 | -0.020438
0.03 | 0.0028586 | -0.017307
0.04 | 0.0040505 | -0.014321
0.05 | 0.0052563 | -0.011189
0.06 | 0.006604 | -0.007461
0.07 | 0.008373 | -0.0031044
0.08 | 0.010134 | 0.0018145
0.09 | 0.012151 | 0.007919
0.1 | 0.014422 | 0.015643
0.11 | 0.017312 | 0.02527
0.12 | 0.020337 | 0.037635
0.13 | 0.023785 | 0.053155
0.14 | 0.027566 | 0.07264
0.15 | 0.032099 | 0.09729
0.16 | 0.037023 | 0.12933
0.17 | 0.0428 | 0.16836
0.18 | 0.04918 | 0.21676
0.19 | 0.056984 | 0.27708
0.2 | 0.06451 | 0.35141
0.21 | 0.07407 | 0.44277
0.22 | 0.08509 | 0.55187
0.23 | 0.09718 | 0.6807
0.24 | 0.11106 | 0.8455
0.25 | 0.12713 | 1.0399
0.26 | 0.14443 | 1.2844
0.27 | 0.16524 | 1.5659
0.28 | 0.18777 | 1.9165
0.29 | 0.213 | 2.3244
0.3 | 0.24253 | 2.8285
0.31 | 0.27448 | 3.4243
0.32 | 0.31225 | 4.1277
0.33 | 0.35379 | 4.9873
0.34 | 0.40018 | 5.966
0.35 | 0.45249 | 7.184
0.36 | 0.51328 | 8.664
0.37 | 0.5743 | 10.436
0.38 | 0.6545 | 12.557
0.39 | 0.7445 | 15.038
0.4 | 0.8452 | 18.089
0.41 | 0.9657 | 21.721
0.42 | 1.1041 | 26.14
0.43 | 1.2643 | 31.424
0.44 | 1.4568 | 37.774
0.45 | 1.6826 | 45.369
0.46 | 1.9476 | 54.528
0.47 | 2.2619 | 65.4
0.48 | 2.6427 | 78.71
0.49 | 3.1061 | 94.19
0.5 | 3.6441 | 113.19