## Diode Characteristic (uA-mm)
VGS (V) | VDS = 0.000 V | VDS = 0.500 V
-1.25 | -4.6744 | -13.087
-1.24 | -4.4801 | -12.714
-1.23 | -4.3076 | -12.259
-1.22 | -4.154 | -11.888
-1.21 | -4 | -11.456
-1.2 | -3.8492 | -11.153
-1.19 | -3.725 | -10.757
-1.18 | -3.579 | -10.387
-1.17 | -3.4381 | -10.042
-1.16 | -3.3296 | -9.74
-1.15 | -3.1863 | -9.393
-1.14 | -3.0627 | -8.996
-1.13 | -2.9566 | -8.767
-1.12 | -2.8379 | -8.477
-1.11 | -2.7185 | -8.227
-1.1 | -2.6163 | -7.9
-1.09 | -2.5189 | -7.637
-1.08 | -2.4218 | -7.414
-1.07 | -2.3374 | -7.156
-1.06 | -2.2307 | -6.898
-1.05 | -2.1424 | -6.674
-1.04 | -2.0688 | -6.453
-1.03 | -1.9809 | -6.22
-1.02 | -1.8976 | -5.984
-1.01 | -1.8278 | -5.798
-1 | -1.758 | -5.597
-0.99 | -1.6884 | -5.409
-0.98 | -1.625 | -5.223
-0.97 | -1.5618 | -5.013
-0.96 | -1.4938 | -4.8575
-0.95 | -1.4369 | -4.6777
-0.94 | -1.3754 | -4.5104
-0.93 | -1.3169 | -4.3423
-0.92 | -1.2671 | -4.1625
-0.91 | -1.2139 | -4.0168
-0.9 | -1.165 | -3.8762
-0.89 | -1.1109 | -3.7479
-0.88 | -1.0678 | -3.6208
-0.87 | -1.0201 | -3.4776
-0.86 | -0.9804 | -3.3725
-0.85 | -0.9409 | -3.243
-0.84 | -0.8997 | -3.1191
-0.83 | -0.865 | -2.9871
-0.82 | -0.827 | -2.8901
-0.81 | -0.7886 | -2.7829
-0.8 | -0.7518 | -2.6824
-0.79 | -0.7196 | -2.5635
-0.78 | -0.6874 | -2.4722
-0.77 | -0.6584 | -2.389
-0.76 | -0.6268 | -2.3016
-0.75 | -0.6047 | -2.2026
-0.74 | -0.5736 | -2.1125
-0.73 | -0.5499 | -2.0358
-0.72 | -0.5244 | -1.9631
-0.71 | -0.50513 | -1.8817
-0.7 | -0.48113 | -1.8151
-0.69 | -0.45644 | -1.7468
-0.68 | -0.43536 | -1.665
-0.67 | -0.41613 | -1.61
-0.66 | -0.39408 | -1.552
-0.65 | -0.37713 | -1.4761
-0.64 | -0.3573 | -1.417
-0.63 | -0.34192 | -1.3624
-0.62 | -0.32419 | -1.3121
-0.61 | -0.30699 | -1.2581
-0.6 | -0.29231 | -1.2061
-0.59 | -0.27685 | -1.1629
-0.58 | -0.26162 | -1.112
-0.57 | -0.24945 | -1.0695
-0.56 | -0.23504 | -1.0227
-0.55 | -0.22324 | -0.9786
-0.54 | -0.21193 | -0.9372
-0.53 | -0.20107 | -0.8975
-0.52 | -0.18913 | -0.8597
-0.51 | -0.18025 | -0.8239
-0.5 | -0.17041 | -0.7917
-0.49 | -0.16038 | -0.7568
-0.48 | -0.15193 | -0.7248
-0.47 | -0.14347 | -0.6899
-0.46 | -0.13532 | -0.6591
-0.45 | -0.12768 | -0.6349
-0.44 | -0.1199 | -0.6085
-0.43 | -0.1129 | -0.5802
-0.42 | -0.10621 | -0.5542
-0.41 | -0.09981 | -0.5295
-0.4 | -0.09379 | -0.5065
-0.39 | -0.08829 | -0.48607
-0.38 | -0.08291 | -0.46338
-0.37 | -0.07764 | -0.44211
-0.36 | -0.07263 | -0.42451
-0.35 | -0.06836 | -0.40291
-0.34 | -0.06358 | -0.38548
-0.33 | -0.05937 | -0.36905
-0.32 | -0.05529 | -0.35012
-0.31 | -0.05149 | -0.33153
-0.3 | -0.048422 | -0.3162
-0.29 | -0.044996 | -0.30318
-0.28 | -0.042153 | -0.28562
-0.27 | -0.039163 | -0.27084
-0.26 | -0.036475 | -0.2568
-0.25 | -0.033804 | -0.24151
-0.24 | -0.03135 | -0.22815
-0.23 | -0.028981 | -0.21531
-0.22 | -0.026716 | -0.20147
-0.21 | -0.024476 | -0.19064
-0.2 | -0.022523 | -0.17773
-0.19 | -0.020698 | -0.16688
-0.18 | -0.019113 | -0.15426
-0.17 | -0.017398 | -0.14483
-0.16 | -0.015785 | -0.13382
-0.15 | -0.014406 | -0.12571
-0.14 | -0.013121 | -0.11471
-0.13 | -0.011728 | -0.10633
-0.12 | -0.01062 | -0.09887
-0.11 | -0.009538 | -0.09059
-0.1 | -0.008545 | -0.08331
-0.09 | -0.007487 | -0.07626
-0.08 | -0.006598 | -0.07014
-0.07 | -0.005779 | -0.06408
-0.06 | -0.005021 | -0.05857
-0.05 | -0.0041492 | -0.05319
-0.04 | -0.0033258 | -0.047649
-0.03 | -0.0025707 | -0.043092
-0.02 | -0.0017169 | -0.038895
-0.01 | -0.0009185 | -0.034993
0 | -2.73e-05 | -0.030862
0.01 | 0.0009334 | -0.027476
0.02 | 0.0018862 | -0.023782
0.03 | 0.0030466 | -0.020799
0.04 | 0.0042077 | -0.017218
0.05 | 0.0056357 | -0.01338
0.06 | 0.007103 | -0.009125
0.07 | 0.008803 | -0.0046551
0.08 | 0.010717 | 0.0005961
0.09 | 0.013088 | 0.007244
0.1 | 0.01558 | 0.015377
0.11 | 0.018286 | 0.02557
0.12 | 0.021516 | 0.038375
0.13 | 0.025353 | 0.054691
0.14 | 0.029434 | 0.07541
0.15 | 0.034105 | 0.10154
0.16 | 0.039534 | 0.13453
0.17 | 0.046122 | 0.1748
0.18 | 0.053057 | 0.22616
0.19 | 0.06027 | 0.29075
0.2 | 0.06973 | 0.36693
0.21 | 0.07993 | 0.46372
0.22 | 0.0917 | 0.5732
0.23 | 0.1044 | 0.7137
0.24 | 0.11978 | 0.8854
0.25 | 0.13796 | 1.0938
0.26 | 0.15625 | 1.3416
0.27 | 0.17773 | 1.6398
0.28 | 0.20188 | 2.0038
0.29 | 0.23046 | 2.4302
0.3 | 0.26281 | 2.9585
0.31 | 0.29742 | 3.5827
0.32 | 0.33624 | 4.3341
0.33 | 0.38068 | 5.2212
0.34 | 0.43075 | 6.238
0.35 | 0.48811 | 7.52
0.36 | 0.55128 | 9.05
0.37 | 0.6178 | 10.899
0.38 | 0.7016 | 13.108
0.39 | 0.7949 | 15.726
0.4 | 0.9059 | 18.875
0.41 | 1.033 | 22.673
0.42 | 1.1761 | 27.278
0.43 | 1.3494 | 32.711
0.44 | 1.5445 | 39.352
0.45 | 1.7829 | 47.263
0.46 | 2.0558 | 56.919
0.47 | 2.3865 | 68.08
0.48 | 2.7777 | 81.82
0.49 | 3.2407 | 98.26
0.5 | 3.8116 | 117.54