## Diode Characteristic (uA-mm)
VGS (V) | VDS = 0.000 V | VDS = 0.500 V
-1.25 | -4.5171 | -12.343
-1.24 | -4.3681 | -11.968
-1.23 | -4.1897 | -11.536
-1.22 | -4.0513 | -11.117
-1.21 | -3.889 | -10.861
-1.2 | -3.7532 | -10.492
-1.19 | -3.6053 | -10.15
-1.18 | -3.4701 | -9.812
-1.17 | -3.3346 | -9.459
-1.16 | -3.2031 | -9.173
-1.15 | -3.0772 | -8.872
-1.14 | -2.9642 | -8.557
-1.13 | -2.8515 | -8.34
-1.12 | -2.7551 | -8.047
-1.11 | -2.6525 | -7.789
-1.1 | -2.568 | -7.493
-1.09 | -2.4596 | -7.263
-1.08 | -2.3617 | -7.032
-1.07 | -2.2777 | -6.845
-1.06 | -2.1862 | -6.566
-1.05 | -2.1136 | -6.341
-1.04 | -2.0222 | -6.114
-1.03 | -1.946 | -5.902
-1.02 | -1.8649 | -5.704
-1.01 | -1.7858 | -5.477
-1 | -1.7193 | -5.306
-0.99 | -1.663 | -5.13
-0.98 | -1.6 | -4.9622
-0.97 | -1.522 | -4.8021
-0.96 | -1.4703 | -4.6223
-0.95 | -1.4031 | -4.4812
-0.94 | -1.3472 | -4.3084
-0.93 | -1.2941 | -4.1474
-0.92 | -1.2433 | -4.0034
-0.91 | -1.1932 | -3.847
-0.9 | -1.1436 | -3.7348
-0.89 | -1.0933 | -3.5854
-0.88 | -1.0494 | -3.4578
-0.87 | -1.0073 | -3.3355
-0.86 | -0.9621 | -3.2154
-0.85 | -0.9171 | -3.1114
-0.84 | -0.8821 | -2.9893
-0.83 | -0.8449 | -2.8637
-0.82 | -0.8094 | -2.7609
-0.81 | -0.7699 | -2.6626
-0.8 | -0.7425 | -2.5526
-0.79 | -0.7066 | -2.4558
-0.78 | -0.6818 | -2.3662
-0.77 | -0.6499 | -2.2798
-0.76 | -0.6185 | -2.1957
-0.75 | -0.5884 | -2.1112
-0.74 | -0.5638 | -2.0238
-0.73 | -0.5362 | -1.9487
-0.72 | -0.5134 | -1.8774
-0.71 | -0.49277 | -1.8098
-0.7 | -0.47067 | -1.7386
-0.69 | -0.44925 | -1.6672
-0.68 | -0.42852 | -1.6095
-0.67 | -0.40674 | -1.5498
-0.66 | -0.38794 | -1.4856
-0.65 | -0.36737 | -1.4179
-0.64 | -0.34825 | -1.3628
-0.63 | -0.33274 | -1.3045
-0.62 | -0.31838 | -1.2592
-0.61 | -0.30201 | -1.2115
-0.6 | -0.28749 | -1.1612
-0.59 | -0.27101 | -1.1097
-0.58 | -0.25744 | -1.0647
-0.57 | -0.24444 | -1.0207
-0.56 | -0.23184 | -0.9767
-0.55 | -0.22193 | -0.942
-0.54 | -0.21018 | -0.9033
-0.53 | -0.1962 | -0.8607
-0.52 | -0.18793 | -0.8314
-0.51 | -0.17763 | -0.7897
-0.5 | -0.16766 | -0.7558
-0.49 | -0.15887 | -0.7248
-0.48 | -0.14989 | -0.6964
-0.47 | -0.14246 | -0.6712
-0.46 | -0.13365 | -0.6355
-0.45 | -0.12588 | -0.6102
-0.44 | -0.11866 | -0.5873
-0.43 | -0.11113 | -0.5587
-0.42 | -0.10519 | -0.5392
-0.41 | -0.09864 | -0.515
-0.4 | -0.09308 | -0.49375
-0.39 | -0.08703 | -0.47251
-0.38 | -0.08096 | -0.4497
-0.37 | -0.07661 | -0.43341
-0.36 | -0.07191 | -0.40874
-0.35 | -0.06768 | -0.39425
-0.34 | -0.06268 | -0.3749
-0.33 | -0.05883 | -0.35849
-0.32 | -0.05497 | -0.34269
-0.31 | -0.05143 | -0.32581
-0.3 | -0.048316 | -0.30833
-0.29 | -0.045253 | -0.29266
-0.28 | -0.042023 | -0.2788
-0.27 | -0.039087 | -0.26478
-0.26 | -0.036242 | -0.24775
-0.25 | -0.033634 | -0.23587
-0.24 | -0.031138 | -0.22146
-0.23 | -0.028839 | -0.2104
-0.22 | -0.026655 | -0.19699
-0.21 | -0.024604 | -0.18446
-0.2 | -0.022527 | -0.17254
-0.19 | -0.020836 | -0.163
-0.18 | -0.018978 | -0.15187
-0.17 | -0.017338 | -0.14058
-0.16 | -0.015913 | -0.13044
-0.15 | -0.014362 | -0.12055
-0.14 | -0.012997 | -0.11063
-0.13 | -0.011812 | -0.10203
-0.12 | -0.010619 | -0.09457
-0.11 | -0.009553 | -0.08687
-0.1 | -0.008404 | -0.07968
-0.09 | -0.007518 | -0.07253
-0.08 | -0.006646 | -0.06628
-0.07 | -0.00578 | -0.06087
-0.06 | -0.00495 | -0.05579
-0.05 | -0.0041147 | -0.05058
-0.04 | -0.0033479 | -0.045365
-0.03 | -0.0025148 | -0.041084
-0.02 | -0.0017233 | -0.037268
-0.01 | -0.0008838 | -0.033042
0 | 1.42e-05 | -0.029556
0.01 | 0.0009037 | -0.02609
0.02 | 0.0019448 | -0.022741
0.03 | 0.0029752 | -0.019931
0.04 | 0.0042348 | -0.016252
0.05 | 0.0055095 | -0.012717
0.06 | 0.006964 | -0.008773
0.07 | 0.008734 | -0.0042927
0.08 | 0.010659 | 0.001084
0.09 | 0.01278 | 0.007358
0.1 | 0.015254 | 0.015151
0.11 | 0.018022 | 0.024843
0.12 | 0.021205 | 0.037441
0.13 | 0.02469 | 0.05313
0.14 | 0.028794 | 0.07269
0.15 | 0.033656 | 0.09756
0.16 | 0.038901 | 0.12982
0.17 | 0.044904 | 0.16941
0.18 | 0.05143 | 0.21801
0.19 | 0.05807 | 0.27878
0.2 | 0.06752 | 0.35411
0.21 | 0.07789 | 0.44631
0.22 | 0.08891 | 0.55866
0.23 | 0.10185 | 0.6859
0.24 | 0.11596 | 0.8522
0.25 | 0.13299 | 1.055
0.26 | 0.15187 | 1.2955
0.27 | 0.17251 | 1.5835
0.28 | 0.19618 | 1.9349
0.29 | 0.22187 | 2.3567
0.3 | 0.25333 | 2.8619
0.31 | 0.2871 | 3.4663
0.32 | 0.32463 | 4.1882
0.33 | 0.36886 | 5.0506
0.34 | 0.41656 | 6.056
0.35 | 0.47129 | 7.289
0.36 | 0.53347 | 8.783
0.37 | 0.5956 | 10.577
0.38 | 0.6773 | 12.72
0.39 | 0.7702 | 15.276
0.4 | 0.8752 | 18.302
0.41 | 0.9999 | 22.039
0.42 | 1.1395 | 26.543
0.43 | 1.3094 | 31.937
0.44 | 1.4979 | 38.303
0.45 | 1.7305 | 46.064
0.46 | 2.0024 | 55.454
0.47 | 2.3167 | 66.34
0.48 | 2.7111 | 79.79
0.49 | 3.1767 | 95.9
0.5 | 3.7353 | 115.24