## Diode Characteristic (uA-mm)
VGS (V) | VDS = 0.000 V | VDS = 0.500 V
-1.25 | -3.2311 | -8.923
-1.24 | -3.1032 | -8.645
-1.23 | -2.9999 | -8.362
-1.22 | -2.8991 | -8.111
-1.21 | -2.7911 | -7.822
-1.2 | -2.7075 | -7.596
-1.19 | -2.6114 | -7.397
-1.18 | -2.5154 | -7.183
-1.17 | -2.4231 | -6.969
-1.16 | -2.3338 | -6.729
-1.15 | -2.2585 | -6.526
-1.14 | -2.1838 | -6.328
-1.13 | -2.1055 | -6.13
-1.12 | -2.035 | -5.904
-1.11 | -1.9561 | -5.749
-1.1 | -1.8855 | -5.579
-1.09 | -1.8039 | -5.372
-1.08 | -1.7392 | -5.228
-1.07 | -1.6744 | -5.034
-1.06 | -1.6152 | -4.8583
-1.05 | -1.5563 | -4.7335
-1.04 | -1.5031 | -4.5928
-1.03 | -1.4407 | -4.4351
-1.02 | -1.3936 | -4.3149
-1.01 | -1.3407 | -4.1718
-1 | -1.2919 | -4.031
-0.99 | -1.2418 | -3.8825
-0.98 | -1.1898 | -3.7508
-0.97 | -1.15 | -3.6447
-0.96 | -1.0981 | -3.5229
-0.95 | -1.0586 | -3.3925
-0.94 | -1.022 | -3.2799
-0.93 | -0.9788 | -3.1751
-0.92 | -0.9392 | -3.069
-0.91 | -0.9012 | -2.972
-0.9 | -0.8723 | -2.8574
-0.89 | -0.8308 | -2.7644
-0.88 | -0.8028 | -2.6635
-0.87 | -0.7685 | -2.5836
-0.86 | -0.7355 | -2.4826
-0.85 | -0.7041 | -2.3969
-0.84 | -0.6754 | -2.326
-0.83 | -0.6477 | -2.2505
-0.82 | -0.6223 | -2.1754
-0.81 | -0.5984 | -2.092
-0.8 | -0.5707 | -2.007
-0.79 | -0.5472 | -1.9511
-0.78 | -0.5218 | -1.879
-0.77 | -0.5007 | -1.8099
-0.76 | -0.48534 | -1.7438
-0.75 | -0.45988 | -1.6816
-0.74 | -0.44162 | -1.6262
-0.73 | -0.41959 | -1.5631
-0.72 | -0.40473 | -1.5142
-0.71 | -0.3874 | -1.4553
-0.7 | -0.36893 | -1.395
-0.69 | -0.35105 | -1.3501
-0.68 | -0.33672 | -1.3009
-0.67 | -0.32298 | -1.2495
-0.66 | -0.30761 | -1.201
-0.65 | -0.29406 | -1.1619
-0.64 | -0.27938 | -1.1124
-0.63 | -0.26477 | -1.0684
-0.62 | -0.25368 | -1.0299
-0.61 | -0.241 | -0.9917
-0.6 | -0.23001 | -0.9518
-0.59 | -0.2182 | -0.9188
-0.58 | -0.20598 | -0.8832
-0.57 | -0.19582 | -0.8507
-0.56 | -0.18618 | -0.8172
-0.55 | -0.17673 | -0.7899
-0.54 | -0.16558 | -0.7567
-0.53 | -0.15885 | -0.7288
-0.52 | -0.15111 | -0.7013
-0.51 | -0.14271 | -0.6719
-0.5 | -0.13489 | -0.64
-0.49 | -0.12814 | -0.6196
-0.48 | -0.1204 | -0.5943
-0.47 | -0.114 | -0.5671
-0.46 | -0.10728 | -0.5428
-0.45 | -0.10237 | -0.5221
-0.44 | -0.09615 | -0.5012
-0.43 | -0.09044 | -0.48464
-0.42 | -0.08564 | -0.46324
-0.41 | -0.08123 | -0.44232
-0.4 | -0.07624 | -0.42383
-0.39 | -0.07138 | -0.40621
-0.38 | -0.06635 | -0.38743
-0.37 | -0.06284 | -0.37048
-0.36 | -0.05933 | -0.35235
-0.35 | -0.05556 | -0.33569
-0.34 | -0.05223 | -0.3235
-0.33 | -0.049211 | -0.30844
-0.32 | -0.045907 | -0.29233
-0.31 | -0.042847 | -0.27571
-0.3 | -0.040244 | -0.26275
-0.29 | -0.037423 | -0.24897
-0.28 | -0.034937 | -0.23671
-0.27 | -0.032545 | -0.22339
-0.26 | -0.030542 | -0.20779
-0.25 | -0.028037 | -0.19763
-0.24 | -0.026001 | -0.18703
-0.23 | -0.024117 | -0.17416
-0.22 | -0.022505 | -0.16576
-0.21 | -0.020635 | -0.15368
-0.2 | -0.018974 | -0.14264
-0.19 | -0.017461 | -0.1336
-0.18 | -0.016112 | -0.1246
-0.17 | -0.014634 | -0.11587
-0.16 | -0.013393 | -0.10655
-0.15 | -0.012231 | -0.09867
-0.14 | -0.011247 | -0.09012
-0.13 | -0.010076 | -0.08276
-0.12 | -0.009143 | -0.07521
-0.11 | -0.008191 | -0.07047
-0.1 | -0.007353 | -0.06444
-0.09 | -0.00643 | -0.05751
-0.08 | -0.005712 | -0.05277
-0.07 | -0.0049834 | -0.048293
-0.06 | -0.0042894 | -0.044153
-0.05 | -0.0035507 | -0.040126
-0.04 | -0.0028954 | -0.03652
-0.03 | -0.0021735 | -0.032721
-0.02 | -0.0015108 | -0.029452
-0.01 | -0.0007525 | -0.026637
0 | -3.2e-06 | -0.023136
0.01 | 0.0007654 | -0.020795
0.02 | 0.0016332 | -0.018058
0.03 | 0.002526 | -0.015299
0.04 | 0.0035657 | -0.012575
0.05 | 0.0046323 | -0.009565
0.06 | 0.005834 | -0.006379
0.07 | 0.007381 | -0.0025004
0.08 | 0.008906 | 0.0019731
0.09 | 0.010686 | 0.007485
0.1 | 0.012643 | 0.014256
0.11 | 0.015163 | 0.022978
0.12 | 0.017818 | 0.034341
0.13 | 0.020818 | 0.048561
0.14 | 0.024229 | 0.06623
0.15 | 0.028252 | 0.0893
0.16 | 0.032829 | 0.11786
0.17 | 0.038025 | 0.15362
0.18 | 0.043678 | 0.19868
0.19 | 0.050723 | 0.25405
0.2 | 0.05728 | 0.32271
0.21 | 0.0659 | 0.40736
0.22 | 0.07664 | 0.50958
0.23 | 0.08806 | 0.6313
0.24 | 0.10036 | 0.7823
0.25 | 0.11557 | 0.9703
0.26 | 0.13179 | 1.1943
0.27 | 0.15069 | 1.4619
0.28 | 0.17267 | 1.7936
0.29 | 0.19685 | 2.1857
0.3 | 0.22443 | 2.6608
0.31 | 0.2554 | 3.228
0.32 | 0.29154 | 3.9123
0.33 | 0.33154 | 4.7366
0.34 | 0.37682 | 5.702
0.35 | 0.42855 | 6.866
0.36 | 0.48727 | 8.267
0.37 | 0.55465 | 9.954
0.38 | 0.626 | 11.965
0.39 | 0.7115 | 14.386
0.4 | 0.8163 | 17.254
0.41 | 0.9375 | 20.708
0.42 | 1.0808 | 24.869
0.43 | 1.2426 | 29.924
0.44 | 1.4378 | 35.914
0.45 | 1.6631 | 43.146
0.46 | 1.9315 | 51.784
0.47 | 2.2594 | 61.89
0.48 | 2.6392 | 74.48
0.49 | 3.1066 | 89.08
0.5 | 3.6699 | 106.85