## Diode Characteristic (uA-mm)
VGS (V) | VDS = 0.000 V | VDS = 0.500 V
-1.25 | -3.6051 | -9.521
-1.24 | -3.4696 | -9.241
-1.23 | -3.3543 | -8.943
-1.22 | -3.2249 | -8.626
-1.21 | -3.1108 | -8.366
-1.2 | -2.9983 | -8.133
-1.19 | -2.9078 | -7.88
-1.18 | -2.7989 | -7.627
-1.17 | -2.6879 | -7.37
-1.16 | -2.5978 | -7.141
-1.15 | -2.4989 | -6.885
-1.14 | -2.4018 | -6.684
-1.13 | -2.3058 | -6.459
-1.12 | -2.2268 | -6.265
-1.11 | -2.1454 | -6.035
-1.1 | -2.0566 | -5.848
-1.09 | -1.9938 | -5.671
-1.08 | -1.9264 | -5.469
-1.07 | -1.849 | -5.31
-1.06 | -1.7781 | -5.152
-1.05 | -1.7142 | -4.9697
-1.04 | -1.6452 | -4.7967
-1.03 | -1.5852 | -4.6477
-1.02 | -1.5195 | -4.4836
-1.01 | -1.4651 | -4.326
-1 | -1.4149 | -4.1855
-0.99 | -1.3669 | -4.0442
-0.98 | -1.3113 | -3.8878
-0.97 | -1.2599 | -3.7512
-0.96 | -1.208 | -3.6456
-0.95 | -1.1608 | -3.5111
-0.94 | -1.1124 | -3.399
-0.93 | -1.0702 | -3.2967
-0.92 | -1.0266 | -3.1653
-0.91 | -0.9787 | -3.063
-0.9 | -0.9483 | -2.9455
-0.89 | -0.9087 | -2.8516
-0.88 | -0.8703 | -2.7569
-0.87 | -0.8374 | -2.6573
-0.86 | -0.8061 | -2.5708
-0.85 | -0.7724 | -2.4806
-0.84 | -0.7394 | -2.3948
-0.83 | -0.7122 | -2.3093
-0.82 | -0.6831 | -2.2295
-0.81 | -0.6546 | -2.1462
-0.8 | -0.6238 | -2.0694
-0.79 | -0.599 | -1.9879
-0.78 | -0.5716 | -1.9223
-0.77 | -0.5463 | -1.8573
-0.76 | -0.5264 | -1.7881
-0.75 | -0.5021 | -1.719
-0.74 | -0.47954 | -1.6604
-0.73 | -0.46066 | -1.5991
-0.72 | -0.43782 | -1.5489
-0.71 | -0.4186 | -1.4846
-0.7 | -0.39928 | -1.4327
-0.69 | -0.37988 | -1.3812
-0.68 | -0.36362 | -1.3316
-0.67 | -0.34822 | -1.277
-0.66 | -0.33303 | -1.2226
-0.65 | -0.31556 | -1.1753
-0.64 | -0.30085 | -1.1303
-0.63 | -0.2876 | -1.0893
-0.62 | -0.27294 | -1.0494
-0.61 | -0.25984 | -1.0129
-0.6 | -0.24696 | -0.965
-0.59 | -0.23499 | -0.93
-0.58 | -0.22401 | -0.889
-0.57 | -0.21171 | -0.8566
-0.56 | -0.20177 | -0.8305
-0.55 | -0.19046 | -0.7897
-0.54 | -0.18111 | -0.7601
-0.53 | -0.17177 | -0.7271
-0.52 | -0.16348 | -0.6953
-0.51 | -0.15491 | -0.6686
-0.5 | -0.14705 | -0.6448
-0.49 | -0.13794 | -0.6166
-0.48 | -0.13075 | -0.591
-0.47 | -0.12397 | -0.5679
-0.46 | -0.11706 | -0.5442
-0.45 | -0.11129 | -0.5197
-0.44 | -0.10512 | -0.49814
-0.43 | -0.09918 | -0.47773
-0.42 | -0.09304 | -0.45713
-0.41 | -0.0873 | -0.43848
-0.4 | -0.08239 | -0.41707
-0.39 | -0.07718 | -0.40036
-0.38 | -0.07277 | -0.38065
-0.37 | -0.06804 | -0.36514
-0.36 | -0.06368 | -0.34905
-0.35 | -0.05976 | -0.33115
-0.34 | -0.05599 | -0.31683
-0.33 | -0.05256 | -0.30087
-0.32 | -0.049545 | -0.28664
-0.31 | -0.045977 | -0.27306
-0.3 | -0.043206 | -0.26052
-0.29 | -0.04012 | -0.24711
-0.28 | -0.037439 | -0.23429
-0.27 | -0.034738 | -0.22238
-0.26 | -0.032209 | -0.21014
-0.25 | -0.029926 | -0.20007
-0.24 | -0.027712 | -0.18601
-0.23 | -0.025573 | -0.17522
-0.22 | -0.023747 | -0.16653
-0.21 | -0.022034 | -0.15423
-0.2 | -0.020258 | -0.14448
-0.19 | -0.018668 | -0.13457
-0.18 | -0.017175 | -0.12596
-0.17 | -0.015674 | -0.11649
-0.16 | -0.014338 | -0.10797
-0.15 | -0.013113 | -0.09963
-0.14 | -0.011893 | -0.09244
-0.13 | -0.010707 | -0.0848
-0.12 | -0.009728 | -0.07829
-0.11 | -0.008664 | -0.07261
-0.1 | -0.007737 | -0.06615
-0.09 | -0.006928 | -0.0602
-0.08 | -0.006107 | -0.0549
-0.07 | -0.005262 | -0.05015
-0.06 | -0.0045548 | -0.045844
-0.05 | -0.0037673 | -0.041629
-0.04 | -0.0030522 | -0.037489
-0.03 | -0.0022997 | -0.034271
-0.02 | -0.0015614 | -0.030757
-0.01 | -0.0007894 | -0.027573
0 | 1.68e-05 | -0.023707
0.01 | 0.000815 | -0.0211
0.02 | 0.0017451 | -0.01848
0.03 | 0.0026743 | -0.015558
0.04 | 0.003763 | -0.012813
0.05 | 0.0049188 | -0.009842
0.06 | 0.00617 | -0.006646
0.07 | 0.007639 | -0.0026982
0.08 | 0.009376 | 0.0018185
0.09 | 0.011252 | 0.007471
0.1 | 0.013381 | 0.014376
0.11 | 0.015869 | 0.02329
0.12 | 0.018705 | 0.034639
0.13 | 0.021906 | 0.048706
0.14 | 0.025611 | 0.06639
0.15 | 0.029833 | 0.08944
0.16 | 0.034655 | 0.11778
0.17 | 0.040071 | 0.15459
0.18 | 0.046238 | 0.19981
0.19 | 0.053478 | 0.2551
0.2 | 0.0608 | 0.32383
0.21 | 0.0697 | 0.40803
0.22 | 0.08057 | 0.51393
0.23 | 0.09233 | 0.6326
0.24 | 0.10662 | 0.7854
0.25 | 0.12191 | 0.9745
0.26 | 0.13929 | 1.2015
0.27 | 0.15939 | 1.4759
0.28 | 0.18194 | 1.8022
0.29 | 0.20787 | 2.194
0.3 | 0.23705 | 2.6741
0.31 | 0.26891 | 3.2323
0.32 | 0.30565 | 3.921
0.33 | 0.34785 | 4.7412
0.34 | 0.39393 | 5.712
0.35 | 0.447 | 6.879
0.36 | 0.50761 | 8.291
0.37 | 0.5708 | 9.991
0.38 | 0.6526 | 12.016
0.39 | 0.7413 | 14.407
0.4 | 0.8468 | 17.331
0.41 | 0.9706 | 20.824
0.42 | 1.1131 | 25.085
0.43 | 1.2789 | 30.099
0.44 | 1.4734 | 36.173
0.45 | 1.706 | 43.454
0.46 | 1.9761 | 52.237
0.47 | 2.306 | 62.65
0.48 | 2.695 | 75.2
0.49 | 3.1556 | 90.33
0.5 | 3.7256 | 108.23