## Diode Characteristic (uA-mm)
VGS (V) | VDS = 0.000 V | VDS = 0.500 V
-1.25 | -3.5387 | -9.747
-1.24 | -3.4065 | -9.493
-1.23 | -3.2799 | -9.192
-1.22 | -3.1638 | -8.849
-1.21 | -3.0813 | -8.575
-1.2 | -2.9727 | -8.309
-1.19 | -2.8516 | -8.059
-1.18 | -2.7507 | -7.797
-1.17 | -2.6468 | -7.541
-1.16 | -2.5563 | -7.306
-1.15 | -2.4553 | -7.015
-1.14 | -2.3682 | -6.837
-1.13 | -2.2712 | -6.607
-1.12 | -2.1893 | -6.409
-1.11 | -2.1058 | -6.18
-1.1 | -2.0277 | -5.952
-1.09 | -1.9582 | -5.767
-1.08 | -1.8784 | -5.606
-1.07 | -1.8066 | -5.427
-1.06 | -1.7387 | -5.233
-1.05 | -1.6827 | -5.048
-1.04 | -1.6154 | -4.8739
-1.03 | -1.5517 | -4.7174
-1.02 | -1.4834 | -4.5616
-1.01 | -1.4329 | -4.3949
-1 | -1.3699 | -4.2923
-0.99 | -1.3244 | -4.1166
-0.98 | -1.2749 | -3.9787
-0.97 | -1.2276 | -3.8612
-0.96 | -1.1708 | -3.7227
-0.95 | -1.1197 | -3.5889
-0.94 | -1.0831 | -3.4618
-0.93 | -1.0371 | -3.3546
-0.92 | -0.9984 | -3.2387
-0.91 | -0.9628 | -3.1118
-0.9 | -0.9214 | -2.9976
-0.89 | -0.8875 | -2.9026
-0.88 | -0.8455 | -2.8018
-0.87 | -0.8123 | -2.6905
-0.86 | -0.773 | -2.6011
-0.85 | -0.7394 | -2.5016
-0.84 | -0.71 | -2.4046
-0.83 | -0.6762 | -2.3324
-0.82 | -0.6488 | -2.2379
-0.81 | -0.6256 | -2.1692
-0.8 | -0.5997 | -2.0821
-0.79 | -0.5698 | -2.0069
-0.78 | -0.5442 | -1.9379
-0.77 | -0.5212 | -1.864
-0.76 | -0.5004 | -1.7951
-0.75 | -0.47997 | -1.7283
-0.74 | -0.4583 | -1.6637
-0.73 | -0.43793 | -1.6002
-0.72 | -0.42016 | -1.5428
-0.71 | -0.39928 | -1.4905
-0.7 | -0.38039 | -1.4358
-0.69 | -0.36041 | -1.3823
-0.68 | -0.34523 | -1.3239
-0.67 | -0.33128 | -1.2649
-0.66 | -0.31355 | -1.2215
-0.65 | -0.29914 | -1.1655
-0.64 | -0.28685 | -1.1258
-0.63 | -0.27251 | -1.0819
-0.62 | -0.2597 | -1.0353
-0.61 | -0.24604 | -1.0002
-0.6 | -0.23497 | -0.9617
-0.59 | -0.22307 | -0.926
-0.58 | -0.21189 | -0.8874
-0.57 | -0.20112 | -0.8552
-0.56 | -0.19059 | -0.8199
-0.55 | -0.18209 | -0.7863
-0.54 | -0.17259 | -0.7567
-0.53 | -0.16421 | -0.7215
-0.52 | -0.15435 | -0.695
-0.51 | -0.1471 | -0.6627
-0.5 | -0.13852 | -0.637
-0.49 | -0.13131 | -0.6086
-0.48 | -0.12374 | -0.5852
-0.47 | -0.1174 | -0.559
-0.46 | -0.11056 | -0.5351
-0.45 | -0.10497 | -0.5157
-0.44 | -0.0994 | -0.4931
-0.43 | -0.09316 | -0.47017
-0.42 | -0.08731 | -0.44979
-0.41 | -0.08245 | -0.43054
-0.4 | -0.07776 | -0.41486
-0.39 | -0.07352 | -0.3951
-0.38 | -0.06847 | -0.37766
-0.37 | -0.06379 | -0.36133
-0.36 | -0.06042 | -0.34381
-0.35 | -0.05648 | -0.32745
-0.34 | -0.0532 | -0.3139
-0.33 | -0.05053 | -0.29572
-0.32 | -0.046813 | -0.28491
-0.31 | -0.043561 | -0.26988
-0.3 | -0.040823 | -0.25789
-0.29 | -0.037875 | -0.24529
-0.28 | -0.035203 | -0.2329
-0.27 | -0.033148 | -0.2206
-0.26 | -0.03075 | -0.20723
-0.25 | -0.028626 | -0.1972
-0.24 | -0.026479 | -0.18554
-0.23 | -0.024576 | -0.17375
-0.22 | -0.022696 | -0.16363
-0.21 | -0.020833 | -0.15314
-0.2 | -0.019429 | -0.1428
-0.19 | -0.017679 | -0.13366
-0.18 | -0.016289 | -0.12493
-0.17 | -0.014973 | -0.11585
-0.16 | -0.013683 | -0.10713
-0.15 | -0.012298 | -0.09906
-0.14 | -0.011278 | -0.09162
-0.13 | -0.010147 | -0.0847
-0.12 | -0.009251 | -0.07753
-0.11 | -0.008258 | -0.07064
-0.1 | -0.007423 | -0.06491
-0.09 | -0.006547 | -0.0591
-0.08 | -0.005834 | -0.05459
-0.07 | -0.0050823 | -0.048772
-0.06 | -0.0043098 | -0.044305
-0.05 | -0.0036036 | -0.040162
-0.04 | -0.0028876 | -0.036611
-0.03 | -0.0022016 | -0.033003
-0.02 | -0.0014823 | -0.029631
-0.01 | -0.0007711 | -0.026648
0 | -1.88e-05 | -0.023463
0.01 | 0.0008114 | -0.020893
0.02 | 0.001629 | -0.018153
0.03 | 0.0026156 | -0.015341
0.04 | 0.0035699 | -0.01272
0.05 | 0.004763 | -0.009777
0.06 | 0.005966 | -0.006569
0.07 | 0.00738 | -0.0026666
0.08 | 0.009028 | 0.001721
0.09 | 0.010859 | 0.0073
0.1 | 0.012988 | 0.014131
0.11 | 0.015298 | 0.023008
0.12 | 0.018026 | 0.034159
0.13 | 0.02117 | 0.04842
0.14 | 0.024764 | 0.06591
0.15 | 0.0287 | 0.08916
0.16 | 0.033414 | 0.11871
0.17 | 0.038814 | 0.15436
0.18 | 0.044806 | 0.19909
0.19 | 0.051716 | 0.25445
0.2 | 0.05841 | 0.32372
0.21 | 0.0676 | 0.41226
0.22 | 0.0776 | 0.51352
0.23 | 0.08941 | 0.6337
0.24 | 0.10319 | 0.7898
0.25 | 0.11786 | 0.9772
0.26 | 0.13542 | 1.2034
0.27 | 0.15382 | 1.4779
0.28 | 0.17582 | 1.8051
0.29 | 0.20192 | 2.2049
0.3 | 0.22968 | 2.6916
0.31 | 0.2624 | 3.2695
0.32 | 0.29669 | 3.9626
0.33 | 0.33956 | 4.7942
0.34 | 0.38631 | 5.777
0.35 | 0.43878 | 6.971
0.36 | 0.4994 | 8.403
0.37 | 0.56686 | 10.125
0.38 | 0.6382 | 12.158
0.39 | 0.7301 | 14.632
0.4 | 0.8349 | 17.599
0.41 | 0.9558 | 21.14
0.42 | 1.1001 | 25.42
0.43 | 1.2649 | 30.597
0.44 | 1.4565 | 36.781
0.45 | 1.683 | 44.201
0.46 | 1.9589 | 53.159
0.47 | 2.2811 | 63.67
0.48 | 2.6738 | 76.57
0.49 | 3.1417 | 91.85
0.5 | 3.7152 | 110.15